## Sayfa1
Ni | Cr | Fe | Co | Mo | Nb | Ti | Al | Mn | Si | Cu | Temperature (ºC) | 0.2% Proof Stress (MPa) | Fracture Stress (MPa) | Young's Modulus (GPa)
67 | 22 | 5 | 0 | 0 | 1 | 2.5 | 0.5 | 1 | 0.5 | 0.5 | 920.0 | 89.27 | 332.99 | 137.5
67 | 22 | 5 | 0 | 0 | 1 | 2.5 | 0.5 | 1 | 0.5 | 0.5 | 900.0 | 165.08 | 551.78 | 139.74
67 | 22 | 5 | 0 | 0 | 1 | 2.5 | 0.5 | 1 | 0.5 | 0.5 | 880.0 | 218.35 | 729.71 | 141.92
67 | 22 | 5 | 0 | 0 | 1 | 2.5 | 0.5 | 1 | 0.5 | 0.5 | 860.0 | 266.94 | 904.87 | 144.06
67 | 22 | 5 | 0 | 0 | 1 | 2.5 | 0.5 | 1 | 0.5 | 0.5 | 840.0 | 315.27 | 1024.14 | 146.16
67 | 22 | 5 | 0 | 0 | 1 | 2.5 | 0.5 | 1 | 0.5 | 0.5 | 820.0 | 365.7 | 1082.49 | 148.21
67 | 22 | 5 | 0 | 0 | 1 | 2.5 | 0.5 | 1 | 0.5 | 0.5 | 800.0 | 419.99 | 1132.19 | 150.21
67 | 22 | 5 | 0 | 0 | 1 | 2.5 | 0.5 | 1 | 0.5 | 0.5 | 780.0 | 479.44 | 1175.0 | 152.18
67 | 22 | 5 | 0 | 0 | 1 | 2.5 | 0.5 | 1 | 0.5 | 0.5 | 760.0 | 545.27 | 1212.13 | 154.1
67 | 22 | 5 | 0 | 0 | 1 | 2.5 | 0.5 | 1 | 0.5 | 0.5 | 740.0 | 667.85 | 1244.46 | 155.99
67 | 22 | 5 | 0 | 0 | 1 | 2.5 | 0.5 | 1 | 0.5 | 0.5 | 720.0 | 773.23 | 1277.89 | 157.84
67 | 22 | 5 | 0 | 0 | 1 | 2.5 | 0.5 | 1 | 0.5 | 0.5 | 700.0 | 772.41 | 1295.36 | 159.43
67 | 22 | 5 | 0 | 0 | 1 | 2.5 | 0.5 | 1 | 0.5 | 0.5 | 680.0 | 771.63 | 1310.74 | 160.99
67 | 22 | 5 | 0 | 0 | 1 | 2.5 | 0.5 | 1 | 0.5 | 0.5 | 660.0 | 770.9 | 1325.66 | 162.54
67 | 22 | 5 | 0 | 0 | 1 | 2.5 | 0.5 | 1 | 0.5 | 0.5 | 640.0 | 770.2 | 1340.11 | 164.08
67 | 22 | 5 | 0 | 0 | 1 | 2.5 | 0.5 | 1 | 0.5 | 0.5 | 620.0 | 769.54 | 1354.06 | 165.61
67 | 22 | 5 | 0 | 0 | 1 | 2.5 | 0.5 | 1 | 0.5 | 0.5 | 600.0 | 768.92 | 1367.49 | 167.13
67 | 22 | 5 | 0 | 0 | 1 | 2.5 | 0.5 | 1 | 0.5 | 0.5 | 580.0 | 768.34 | 1380.38 | 168.64
67 | 22 | 5 | 0 | 0 | 1 | 2.5 | 0.5 | 1 | 0.5 | 0.5 | 560.0 | 767.79 | 1392.7 | 170.14
67 | 22 | 5 | 0 | 0 | 1 | 2.5 | 0.5 | 1 | 0.5 | 0.5 | 540.0 | 767.28 | 1404.43 | 171.62
66 | 22 | 5 | 1 | 0 | 1 | 2.5 | 0.5 | 1 | 0.5 | 0.5 | 920.0 | 110.51 | 387.26 | 138.29
66 | 22 | 5 | 1 | 0 | 1 | 2.5 | 0.5 | 1 | 0.5 | 0.5 | 900.0 | 176.07 | 582.59 | 140.53
66 | 22 | 5 | 1 | 0 | 1 | 2.5 | 0.5 | 1 | 0.5 | 0.5 | 880.0 | 226.97 | 756.4 | 142.73
66 | 22 | 5 | 1 | 0 | 1 | 2.5 | 0.5 | 1 | 0.5 | 0.5 | 860.0 | 274.49 | 926.98 | 144.88
66 | 22 | 5 | 1 | 0 | 1 | 2.5 | 0.5 | 1 | 0.5 | 0.5 | 840.0 | 322.39 | 1033.36 | 146.98
66 | 22 | 5 | 1 | 0 | 1 | 2.5 | 0.5 | 1 | 0.5 | 0.5 | 820.0 | 372.77 | 1085.95 | 149.03
66 | 22 | 5 | 1 | 0 | 1 | 2.5 | 0.5 | 1 | 0.5 | 0.5 | 800.0 | 427.22 | 1133.66 | 151.04
66 | 22 | 5 | 1 | 0 | 1 | 2.5 | 0.5 | 1 | 0.5 | 0.5 | 780.0 | 487.1 | 1174.83 | 153.01
66 | 22 | 5 | 1 | 0 | 1 | 2.5 | 0.5 | 1 | 0.5 | 0.5 | 760.0 | 553.59 | 1215.23 | 154.94
66 | 22 | 5 | 1 | 0 | 1 | 2.5 | 0.5 | 1 | 0.5 | 0.5 | 740.0 | 678.1 | 1246.77 | 156.84
66 | 22 | 5 | 1 | 0 | 1 | 2.5 | 0.5 | 1 | 0.5 | 0.5 | 720.0 | 774.85 | 1279.58 | 158.69
66 | 22 | 5 | 1 | 0 | 1 | 2.5 | 0.5 | 1 | 0.5 | 0.5 | 700.0 | 774.05 | 1297.04 | 160.13
66 | 22 | 5 | 1 | 0 | 1 | 2.5 | 0.5 | 1 | 0.5 | 0.5 | 680.0 | 773.28 | 1312.42 | 161.7
66 | 22 | 5 | 1 | 0 | 1 | 2.5 | 0.5 | 1 | 0.5 | 0.5 | 660.0 | 772.56 | 1327.35 | 163.25
66 | 22 | 5 | 1 | 0 | 1 | 2.5 | 0.5 | 1 | 0.5 | 0.5 | 640.0 | 771.88 | 1341.8 | 164.79
66 | 22 | 5 | 1 | 0 | 1 | 2.5 | 0.5 | 1 | 0.5 | 0.5 | 620.0 | 771.23 | 1355.75 | 166.32
66 | 22 | 5 | 1 | 0 | 1 | 2.5 | 0.5 | 1 | 0.5 | 0.5 | 600.0 | 770.62 | 1369.18 | 167.84
66 | 22 | 5 | 1 | 0 | 1 | 2.5 | 0.5 | 1 | 0.5 | 0.5 | 580.0 | 770.05 | 1382.07 | 169.35
66 | 22 | 5 | 1 | 0 | 1 | 2.5 | 0.5 | 1 | 0.5 | 0.5 | 560.0 | 769.51 | 1394.4 | 170.85
66 | 22 | 5 | 1 | 0 | 1 | 2.5 | 0.5 | 1 | 0.5 | 0.5 | 540.0 | 769.02 | 1406.14 | 172.34
65 | 22 | 5 | 0 | 2 | 1 | 2.5 | 0.5 | 1 | 0.5 | 0.5 | 920.0 | 136.86 | 455.52 | 138.12
65 | 22 | 5 | 0 | 2 | 1 | 2.5 | 0.5 | 1 | 0.5 | 0.5 | 900.0 | 195.04 | 635.04 | 140.34
65 | 22 | 5 | 0 | 2 | 1 | 2.5 | 0.5 | 1 | 0.5 | 0.5 | 880.0 | 243.89 | 806.57 | 142.51
65 | 22 | 5 | 0 | 2 | 1 | 2.5 | 0.5 | 1 | 0.5 | 0.5 | 860.0 | 290.55 | 973.29 | 144.62
65 | 22 | 5 | 0 | 2 | 1 | 2.5 | 0.5 | 1 | 0.5 | 0.5 | 840.0 | 338.03 | 1063.93 | 146.68
65 | 22 | 5 | 0 | 2 | 1 | 2.5 | 0.5 | 1 | 0.5 | 0.5 | 820.0 | 388.27 | 1116.07 | 148.69
65 | 22 | 5 | 0 | 2 | 1 | 2.5 | 0.5 | 1 | 0.5 | 0.5 | 800.0 | 442.79 | 1160.67 | 150.66
65 | 22 | 5 | 0 | 2 | 1 | 2.5 | 0.5 | 1 | 0.5 | 0.5 | 780.0 | 503.02 | 1203.59 | 152.58
65 | 22 | 5 | 0 | 2 | 1 | 2.5 | 0.5 | 1 | 0.5 | 0.5 | 760.0 | 569.88 | 1237.42 | 154.45
65 | 22 | 5 | 0 | 2 | 1 | 2.5 | 0.5 | 1 | 0.5 | 0.5 | 740.0 | 696.29 | 1266.93 | 156.3
65 | 22 | 5 | 0 | 2 | 1 | 2.5 | 0.5 | 1 | 0.5 | 0.5 | 720.0 | 798.23 | 1298.15 | 158.11
65 | 22 | 5 | 0 | 2 | 1 | 2.5 | 0.5 | 1 | 0.5 | 0.5 | 700.0 | 797.43 | 1315.42 | 159.56
65 | 22 | 5 | 0 | 2 | 1 | 2.5 | 0.5 | 1 | 0.5 | 0.5 | 680.0 | 796.67 | 1330.47 | 161.1
65 | 22 | 5 | 0 | 2 | 1 | 2.5 | 0.5 | 1 | 0.5 | 0.5 | 660.0 | 795.95 | 1345.06 | 162.64
65 | 22 | 5 | 0 | 2 | 1 | 2.5 | 0.5 | 1 | 0.5 | 0.5 | 640.0 | 795.27 | 1359.19 | 164.16
65 | 22 | 5 | 0 | 2 | 1 | 2.5 | 0.5 | 1 | 0.5 | 0.5 | 620.0 | 794.63 | 1372.82 | 165.67
65 | 22 | 5 | 0 | 2 | 1 | 2.5 | 0.5 | 1 | 0.5 | 0.5 | 600.0 | 794.03 | 1385.95 | 167.18
65 | 22 | 5 | 0 | 2 | 1 | 2.5 | 0.5 | 1 | 0.5 | 0.5 | 580.0 | 793.47 | 1398.53 | 168.67
65 | 22 | 5 | 0 | 2 | 1 | 2.5 | 0.5 | 1 | 0.5 | 0.5 | 560.0 | 792.94 | 1410.57 | 170.15
65 | 22 | 5 | 0 | 2 | 1 | 2.5 | 0.5 | 1 | 0.5 | 0.5 | 540.0 | 792.45 | 1422.03 | 171.63
64 | 22 | 5 | 1 | 2 | 1 | 2.5 | 0.5 | 1 | 0.5 | 0.5 | 920.0 | 149.73 | 489.67 | 138.9
64 | 22 | 5 | 1 | 2 | 1 | 2.5 | 0.5 | 1 | 0.5 | 0.5 | 900.0 | 204.03 | 661.42 | 141.13
64 | 22 | 5 | 1 | 2 | 1 | 2.5 | 0.5 | 1 | 0.5 | 0.5 | 880.0 | 251.4 | 831.26 | 143.31
64 | 22 | 5 | 1 | 2 | 1 | 2.5 | 0.5 | 1 | 0.5 | 0.5 | 860.0 | 297.33 | 992.1 | 145.43
64 | 22 | 5 | 1 | 2 | 1 | 2.5 | 0.5 | 1 | 0.5 | 0.5 | 840.0 | 344.58 | 1070.97 | 147.49
64 | 22 | 5 | 1 | 2 | 1 | 2.5 | 0.5 | 1 | 0.5 | 0.5 | 820.0 | 394.84 | 1121.32 | 149.51
64 | 22 | 5 | 1 | 2 | 1 | 2.5 | 0.5 | 1 | 0.5 | 0.5 | 800.0 | 449.64 | 1164.56 | 151.47
64 | 22 | 5 | 1 | 2 | 1 | 2.5 | 0.5 | 1 | 0.5 | 0.5 | 780.0 | 510.4 | 1202.03 | 153.4
64 | 22 | 5 | 1 | 2 | 1 | 2.5 | 0.5 | 1 | 0.5 | 0.5 | 760.0 | 578.21 | 1239.46 | 155.28
64 | 22 | 5 | 1 | 2 | 1 | 2.5 | 0.5 | 1 | 0.5 | 0.5 | 740.0 | 706.75 | 1268.35 | 157.13
64 | 22 | 5 | 1 | 2 | 1 | 2.5 | 0.5 | 1 | 0.5 | 0.5 | 720.0 | 799.14 | 1299.08 | 158.94
64 | 22 | 5 | 1 | 2 | 1 | 2.5 | 0.5 | 1 | 0.5 | 0.5 | 700.0 | 798.36 | 1316.36 | 160.25
64 | 22 | 5 | 1 | 2 | 1 | 2.5 | 0.5 | 1 | 0.5 | 0.5 | 680.0 | 797.61 | 1331.41 | 161.8
64 | 22 | 5 | 1 | 2 | 1 | 2.5 | 0.5 | 1 | 0.5 | 0.5 | 660.0 | 796.91 | 1346.01 | 163.33
64 | 22 | 5 | 1 | 2 | 1 | 2.5 | 0.5 | 1 | 0.5 | 0.5 | 640.0 | 796.24 | 1360.15 | 164.86
64 | 22 | 5 | 1 | 2 | 1 | 2.5 | 0.5 | 1 | 0.5 | 0.5 | 620.0 | 795.61 | 1373.79 | 166.37
64 | 22 | 5 | 1 | 2 | 1 | 2.5 | 0.5 | 1 | 0.5 | 0.5 | 600.0 | 795.03 | 1386.92 | 167.88
64 | 22 | 5 | 1 | 2 | 1 | 2.5 | 0.5 | 1 | 0.5 | 0.5 | 580.0 | 794.48 | 1399.52 | 169.37
64 | 22 | 5 | 1 | 2 | 1 | 2.5 | 0.5 | 1 | 0.5 | 0.5 | 560.0 | 793.96 | 1411.56 | 170.86
64 | 22 | 5 | 1 | 2 | 1 | 2.5 | 0.5 | 1 | 0.5 | 0.5 | 540.0 | 793.49 | 1423.03 | 172.33
71 | 14 | 9 | 0 | 0 | 1 | 2.5 | 0.5 | 1 | 0.5 | 0.5 | 920.0 | 41.24 | 231.89 | 139.82
71 | 14 | 9 | 0 | 0 | 1 | 2.5 | 0.5 | 1 | 0.5 | 0.5 | 900.0 | 47.45 | 266.82 | 141.5
71 | 14 | 9 | 0 | 0 | 1 | 2.5 | 0.5 | 1 | 0.5 | 0.5 | 880.0 | 54.7 | 307.51 | 143.18
71 | 14 | 9 | 0 | 0 | 1 | 2.5 | 0.5 | 1 | 0.5 | 0.5 | 860.0 | 121.38 | 494.16 | 145.01
71 | 14 | 9 | 0 | 0 | 1 | 2.5 | 0.5 | 1 | 0.5 | 0.5 | 840.0 | 204.53 | 755.26 | 147.22
71 | 14 | 9 | 0 | 0 | 1 | 2.5 | 0.5 | 1 | 0.5 | 0.5 | 820.0 | 269.36 | 907.85 | 149.41
71 | 14 | 9 | 0 | 0 | 1 | 2.5 | 0.5 | 1 | 0.5 | 0.5 | 800.0 | 331.65 | 992.85 | 151.57
71 | 14 | 9 | 0 | 0 | 1 | 2.5 | 0.5 | 1 | 0.5 | 0.5 | 780.0 | 395.82 | 1060.75 | 153.7
71 | 14 | 9 | 0 | 0 | 1 | 2.5 | 0.5 | 1 | 0.5 | 0.5 | 760.0 | 464.29 | 1116.36 | 155.8
71 | 14 | 9 | 0 | 0 | 1 | 2.5 | 0.5 | 1 | 0.5 | 0.5 | 740.0 | 580.99 | 1166.83 | 157.86
71 | 14 | 9 | 0 | 0 | 1 | 2.5 | 0.5 | 1 | 0.5 | 0.5 | 720.0 | 699.0 | 1210.07 | 159.88
71 | 14 | 9 | 0 | 0 | 1 | 2.5 | 0.5 | 1 | 0.5 | 0.5 | 700.0 | 698.26 | 1226.68 | 161.46
71 | 14 | 9 | 0 | 0 | 1 | 2.5 | 0.5 | 1 | 0.5 | 0.5 | 680.0 | 697.56 | 1244.22 | 162.95
71 | 14 | 9 | 0 | 0 | 1 | 2.5 | 0.5 | 1 | 0.5 | 0.5 | 660.0 | 696.89 | 1259.98 | 164.48
71 | 14 | 9 | 0 | 0 | 1 | 2.5 | 0.5 | 1 | 0.5 | 0.5 | 640.0 | 696.26 | 1275.24 | 165.99
71 | 14 | 9 | 0 | 0 | 1 | 2.5 | 0.5 | 1 | 0.5 | 0.5 | 620.0 | 695.67 | 1290.0 | 167.49
71 | 14 | 9 | 0 | 0 | 1 | 2.5 | 0.5 | 1 | 0.5 | 0.5 | 600.0 | 695.11 | 1304.22 | 168.97
71 | 14 | 9 | 0 | 0 | 1 | 2.5 | 0.5 | 1 | 0.5 | 0.5 | 580.0 | 694.58 | 1317.87 | 170.45
71 | 14 | 9 | 0 | 0 | 1 | 2.5 | 0.5 | 1 | 0.5 | 0.5 | 560.0 | 694.09 | 1330.94 | 171.92
71 | 14 | 9 | 0 | 0 | 1 | 2.5 | 0.5 | 1 | 0.5 | 0.5 | 540.0 | 693.64 | 1343.4 | 173.37
70 | 14 | 9 | 1 | 0 | 1 | 2.5 | 0.5 | 1 | 0.5 | 0.5 | 920.0 | 41.59 | 233.85 | 140.46
70 | 14 | 9 | 1 | 0 | 1 | 2.5 | 0.5 | 1 | 0.5 | 0.5 | 900.0 | 47.83 | 268.99 | 142.15
70 | 14 | 9 | 1 | 0 | 1 | 2.5 | 0.5 | 1 | 0.5 | 0.5 | 880.0 | 55.15 | 310.09 | 143.83
70 | 14 | 9 | 1 | 0 | 1 | 2.5 | 0.5 | 1 | 0.5 | 0.5 | 860.0 | 139.06 | 546.32 | 145.79
70 | 14 | 9 | 1 | 0 | 1 | 2.5 | 0.5 | 1 | 0.5 | 0.5 | 840.0 | 214.87 | 782.97 | 148.01
70 | 14 | 9 | 1 | 0 | 1 | 2.5 | 0.5 | 1 | 0.5 | 0.5 | 820.0 | 278.0 | 922.28 | 150.22
70 | 14 | 9 | 1 | 0 | 1 | 2.5 | 0.5 | 1 | 0.5 | 0.5 | 800.0 | 339.79 | 1000.23 | 152.39
70 | 14 | 9 | 1 | 0 | 1 | 2.5 | 0.5 | 1 | 0.5 | 0.5 | 780.0 | 403.94 | 1068.98 | 154.54
70 | 14 | 9 | 1 | 0 | 1 | 2.5 | 0.5 | 1 | 0.5 | 0.5 | 760.0 | 472.65 | 1122.76 | 156.65
70 | 14 | 9 | 1 | 0 | 1 | 2.5 | 0.5 | 1 | 0.5 | 0.5 | 740.0 | 590.79 | 1171.8 | 158.72
70 | 14 | 9 | 1 | 0 | 1 | 2.5 | 0.5 | 1 | 0.5 | 0.5 | 720.0 | 702.55 | 1213.9 | 160.75
70 | 14 | 9 | 1 | 0 | 1 | 2.5 | 0.5 | 1 | 0.5 | 0.5 | 700.0 | 701.82 | 1230.5 | 162.33
70 | 14 | 9 | 1 | 0 | 1 | 2.5 | 0.5 | 1 | 0.5 | 0.5 | 680.0 | 701.12 | 1248.04 | 163.69
70 | 14 | 9 | 1 | 0 | 1 | 2.5 | 0.5 | 1 | 0.5 | 0.5 | 660.0 | 700.46 | 1263.78 | 165.21
70 | 14 | 9 | 1 | 0 | 1 | 2.5 | 0.5 | 1 | 0.5 | 0.5 | 640.0 | 699.84 | 1279.04 | 166.73
70 | 14 | 9 | 1 | 0 | 1 | 2.5 | 0.5 | 1 | 0.5 | 0.5 | 620.0 | 699.25 | 1293.78 | 168.23
70 | 14 | 9 | 1 | 0 | 1 | 2.5 | 0.5 | 1 | 0.5 | 0.5 | 600.0 | 698.69 | 1307.99 | 169.72
70 | 14 | 9 | 1 | 0 | 1 | 2.5 | 0.5 | 1 | 0.5 | 0.5 | 580.0 | 698.17 | 1321.64 | 171.2
70 | 14 | 9 | 1 | 0 | 1 | 2.5 | 0.5 | 1 | 0.5 | 0.5 | 560.0 | 697.68 | 1334.69 | 172.67
70 | 14 | 9 | 1 | 0 | 1 | 2.5 | 0.5 | 1 | 0.5 | 0.5 | 540.0 | 697.23 | 1347.14 | 174.12
69 | 14 | 9 | 0 | 2 | 1 | 2.5 | 0.5 | 1 | 0.5 | 0.5 | 920.0 | 42.6 | 239.58 | 140.28
69 | 14 | 9 | 0 | 2 | 1 | 2.5 | 0.5 | 1 | 0.5 | 0.5 | 900.0 | 48.99 | 275.48 | 141.95
69 | 14 | 9 | 0 | 2 | 1 | 2.5 | 0.5 | 1 | 0.5 | 0.5 | 880.0 | 56.46 | 317.5 | 143.61
69 | 14 | 9 | 0 | 2 | 1 | 2.5 | 0.5 | 1 | 0.5 | 0.5 | 860.0 | 176.79 | 658.21 | 145.85
69 | 14 | 9 | 0 | 2 | 1 | 2.5 | 0.5 | 1 | 0.5 | 0.5 | 840.0 | 243.54 | 865.67 | 148.08
69 | 14 | 9 | 0 | 2 | 1 | 2.5 | 0.5 | 1 | 0.5 | 0.5 | 820.0 | 304.47 | 979.84 | 150.28
69 | 14 | 9 | 0 | 2 | 1 | 2.5 | 0.5 | 1 | 0.5 | 0.5 | 800.0 | 365.74 | 1052.62 | 152.44
69 | 14 | 9 | 0 | 2 | 1 | 2.5 | 0.5 | 1 | 0.5 | 0.5 | 780.0 | 430.18 | 1111.65 | 154.57
69 | 14 | 9 | 0 | 2 | 1 | 2.5 | 0.5 | 1 | 0.5 | 0.5 | 760.0 | 499.65 | 1164.47 | 156.64
69 | 14 | 9 | 0 | 2 | 1 | 2.5 | 0.5 | 1 | 0.5 | 0.5 | 740.0 | 621.03 | 1209.52 | 158.68
69 | 14 | 9 | 0 | 2 | 1 | 2.5 | 0.5 | 1 | 0.5 | 0.5 | 720.0 | 739.56 | 1248.14 | 160.67
69 | 14 | 9 | 0 | 2 | 1 | 2.5 | 0.5 | 1 | 0.5 | 0.5 | 700.0 | 738.81 | 1264.35 | 162.23
69 | 14 | 9 | 0 | 2 | 1 | 2.5 | 0.5 | 1 | 0.5 | 0.5 | 680.0 | 738.1 | 1281.67 | 163.44
69 | 14 | 9 | 0 | 2 | 1 | 2.5 | 0.5 | 1 | 0.5 | 0.5 | 660.0 | 737.43 | 1297.04 | 164.95
69 | 14 | 9 | 0 | 2 | 1 | 2.5 | 0.5 | 1 | 0.5 | 0.5 | 640.0 | 736.79 | 1311.92 | 166.45
69 | 14 | 9 | 0 | 2 | 1 | 2.5 | 0.5 | 1 | 0.5 | 0.5 | 620.0 | 736.19 | 1326.29 | 167.93
69 | 14 | 9 | 0 | 2 | 1 | 2.5 | 0.5 | 1 | 0.5 | 0.5 | 600.0 | 735.63 | 1340.13 | 169.41
69 | 14 | 9 | 0 | 2 | 1 | 2.5 | 0.5 | 1 | 0.5 | 0.5 | 580.0 | 735.1 | 1353.42 | 170.87
69 | 14 | 9 | 0 | 2 | 1 | 2.5 | 0.5 | 1 | 0.5 | 0.5 | 560.0 | 734.61 | 1366.13 | 172.32
69 | 14 | 9 | 0 | 2 | 1 | 2.5 | 0.5 | 1 | 0.5 | 0.5 | 540.0 | 734.15 | 1378.25 | 173.76
68 | 14 | 9 | 1 | 2 | 1 | 2.5 | 0.5 | 1 | 0.5 | 0.5 | 920.0 | 42.95 | 241.55 | 140.92
68 | 14 | 9 | 1 | 2 | 1 | 2.5 | 0.5 | 1 | 0.5 | 0.5 | 900.0 | 49.4 | 277.81 | 142.6
68 | 14 | 9 | 1 | 2 | 1 | 2.5 | 0.5 | 1 | 0.5 | 0.5 | 880.0 | 97.01 | 405.76 | 144.36
68 | 14 | 9 | 1 | 2 | 1 | 2.5 | 0.5 | 1 | 0.5 | 0.5 | 860.0 | 188.41 | 693.26 | 146.63
68 | 14 | 9 | 1 | 2 | 1 | 2.5 | 0.5 | 1 | 0.5 | 0.5 | 840.0 | 252.54 | 888.73 | 148.88
68 | 14 | 9 | 1 | 2 | 1 | 2.5 | 0.5 | 1 | 0.5 | 0.5 | 820.0 | 312.55 | 988.36 | 151.09
68 | 14 | 9 | 1 | 2 | 1 | 2.5 | 0.5 | 1 | 0.5 | 0.5 | 800.0 | 373.55 | 1057.83 | 153.27
68 | 14 | 9 | 1 | 2 | 1 | 2.5 | 0.5 | 1 | 0.5 | 0.5 | 780.0 | 438.03 | 1118.34 | 155.4
68 | 14 | 9 | 1 | 2 | 1 | 2.5 | 0.5 | 1 | 0.5 | 0.5 | 760.0 | 507.93 | 1169.58 | 157.49
68 | 14 | 9 | 1 | 2 | 1 | 2.5 | 0.5 | 1 | 0.5 | 0.5 | 740.0 | 630.91 | 1213.38 | 159.53
68 | 14 | 9 | 1 | 2 | 1 | 2.5 | 0.5 | 1 | 0.5 | 0.5 | 720.0 | 742.29 | 1251.01 | 161.53
68 | 14 | 9 | 1 | 2 | 1 | 2.5 | 0.5 | 1 | 0.5 | 0.5 | 700.0 | 741.55 | 1267.22 | 163.1
68 | 14 | 9 | 1 | 2 | 1 | 2.5 | 0.5 | 1 | 0.5 | 0.5 | 680.0 | 740.84 | 1284.53 | 164.16
68 | 14 | 9 | 1 | 2 | 1 | 2.5 | 0.5 | 1 | 0.5 | 0.5 | 660.0 | 740.18 | 1299.88 | 165.67
68 | 14 | 9 | 1 | 2 | 1 | 2.5 | 0.5 | 1 | 0.5 | 0.5 | 640.0 | 739.55 | 1314.76 | 167.17
68 | 14 | 9 | 1 | 2 | 1 | 2.5 | 0.5 | 1 | 0.5 | 0.5 | 620.0 | 738.96 | 1329.13 | 168.65
68 | 14 | 9 | 1 | 2 | 1 | 2.5 | 0.5 | 1 | 0.5 | 0.5 | 600.0 | 738.4 | 1342.96 | 170.13
68 | 14 | 9 | 1 | 2 | 1 | 2.5 | 0.5 | 1 | 0.5 | 0.5 | 580.0 | 737.88 | 1356.25 | 171.6
68 | 14 | 9 | 1 | 2 | 1 | 2.5 | 0.5 | 1 | 0.5 | 0.5 | 560.0 | 737.39 | 1368.95 | 173.05
68 | 14 | 9 | 1 | 2 | 1 | 2.5 | 0.5 | 1 | 0.5 | 0.5 | 540.0 | 736.94 | 1381.06 | 174.49
54 | 22 | 15 | 1 | 2 | 1 | 2.5 | 0.5 | 1 | 0.5 | 0.5 | 920.0 | 228.11 | 744.99 | 137.25
54 | 22 | 15 | 1 | 2 | 1 | 2.5 | 0.5 | 1 | 0.5 | 0.5 | 900.0 | 270.14 | 892.74 | 139.28
54 | 22 | 15 | 1 | 2 | 1 | 2.5 | 0.5 | 1 | 0.5 | 0.5 | 880.0 | 312.91 | 977.39 | 141.23
54 | 22 | 15 | 1 | 2 | 1 | 2.5 | 0.5 | 1 | 0.5 | 0.5 | 860.0 | 358.3 | 1027.78 | 143.12
54 | 22 | 15 | 1 | 2 | 1 | 2.5 | 0.5 | 1 | 0.5 | 0.5 | 840.0 | 407.97 | 1071.89 | 144.95
54 | 22 | 15 | 1 | 2 | 1 | 2.5 | 0.5 | 1 | 0.5 | 0.5 | 820.0 | 463.26 | 1111.0 | 146.74
54 | 22 | 15 | 1 | 2 | 1 | 2.5 | 0.5 | 1 | 0.5 | 0.5 | 800.0 | 525.78 | 1149.99 | 148.49
54 | 22 | 15 | 1 | 2 | 1 | 2.5 | 0.5 | 1 | 0.5 | 0.5 | 780.0 | 596.96 | 1181.75 | 150.2
54 | 22 | 15 | 1 | 2 | 1 | 2.5 | 0.5 | 1 | 0.5 | 0.5 | 760.0 | 678.0 | 1215.03 | 151.88
54 | 22 | 15 | 1 | 2 | 1 | 2.5 | 0.5 | 1 | 0.5 | 0.5 | 740.0 | 754.37 | 1241.24 | 153.53
54 | 22 | 15 | 1 | 2 | 1 | 2.5 | 0.5 | 1 | 0.5 | 0.5 | 720.0 | 765.78 | 1271.88 | 157.84
54 | 22 | 15 | 1 | 2 | 1 | 2.5 | 0.5 | 1 | 0.5 | 0.5 | 700.0 | 765.07 | 1287.83 | 157.07
54 | 22 | 15 | 1 | 2 | 1 | 2.5 | 0.5 | 1 | 0.5 | 0.5 | 680.0 | 764.4 | 1303.35 | 158.54
54 | 22 | 15 | 1 | 2 | 1 | 2.5 | 0.5 | 1 | 0.5 | 0.5 | 660.0 | 763.77 | 1318.42 | 160.0
54 | 22 | 15 | 1 | 2 | 1 | 2.5 | 0.5 | 1 | 0.5 | 0.5 | 640.0 | 763.18 | 1333.01 | 161.45
54 | 22 | 15 | 1 | 2 | 1 | 2.5 | 0.5 | 1 | 0.5 | 0.5 | 620.0 | 762.62 | 1347.09 | 162.9
54 | 22 | 15 | 1 | 2 | 1 | 2.5 | 0.5 | 1 | 0.5 | 0.5 | 600.0 | 762.09 | 1360.65 | 164.33
54 | 22 | 15 | 1 | 2 | 1 | 2.5 | 0.5 | 1 | 0.5 | 0.5 | 580.0 | 761.61 | 1373.67 | 165.75
54 | 22 | 15 | 1 | 2 | 1 | 2.5 | 0.5 | 1 | 0.5 | 0.5 | 560.0 | 761.16 | 1386.12 | 167.17
54 | 22 | 15 | 1 | 2 | 1 | 2.5 | 0.5 | 1 | 0.5 | 0.5 | 540.0 | 760.74 | 1397.98 | 168.57
63 | 22 | 5 | 0 | 0 | 5 | 2.5 | 0.5 | 1 | 0.5 | 0.5 | 920.0 | 215.17 | 601.1 | 135.11
63 | 22 | 5 | 0 | 0 | 5 | 2.5 | 0.5 | 1 | 0.5 | 0.5 | 900.0 | 349.55 | 853.65 | 137.37
63 | 22 | 5 | 0 | 0 | 5 | 2.5 | 0.5 | 1 | 0.5 | 0.5 | 880.0 | 411.98 | 1048.12 | 139.51
63 | 22 | 5 | 0 | 0 | 5 | 2.5 | 0.5 | 1 | 0.5 | 0.5 | 860.0 | 467.75 | 1254.31 | 141.55
63 | 22 | 5 | 0 | 0 | 5 | 2.5 | 0.5 | 1 | 0.5 | 0.5 | 840.0 | 523.16 | 1368.61 | 143.52
63 | 22 | 5 | 0 | 0 | 5 | 2.5 | 0.5 | 1 | 0.5 | 0.5 | 820.0 | 581.41 | 1408.45 | 145.42
63 | 22 | 5 | 0 | 0 | 5 | 2.5 | 0.5 | 1 | 0.5 | 0.5 | 800.0 | 644.44 | 1447.46 | 147.28
63 | 22 | 5 | 0 | 0 | 5 | 2.5 | 0.5 | 1 | 0.5 | 0.5 | 780.0 | 714.29 | 1475.78 | 149.09
63 | 22 | 5 | 0 | 0 | 5 | 2.5 | 0.5 | 1 | 0.5 | 0.5 | 760.0 | 792.43 | 1506.68 | 150.87
63 | 22 | 5 | 0 | 0 | 5 | 2.5 | 0.5 | 1 | 0.5 | 0.5 | 740.0 | 939.15 | 1527.59 | 152.62
63 | 22 | 5 | 0 | 0 | 5 | 2.5 | 0.5 | 1 | 0.5 | 0.5 | 720.0 | 1123.12 | 1553.17 | 154.35
63 | 22 | 5 | 0 | 0 | 5 | 2.5 | 0.5 | 1 | 0.5 | 0.5 | 700.0 | 1120.08 | 1562.25 | 155.95
63 | 22 | 5 | 0 | 0 | 5 | 2.5 | 0.5 | 1 | 0.5 | 0.5 | 680.0 | 1117.12 | 1575.59 | 158.45
63 | 22 | 5 | 0 | 0 | 5 | 2.5 | 0.5 | 1 | 0.5 | 0.5 | 660.0 | 1114.22 | 1584.15 | 159.95
63 | 22 | 5 | 0 | 0 | 5 | 2.5 | 0.5 | 1 | 0.5 | 0.5 | 640.0 | 1111.4 | 1592.37 | 161.44
63 | 22 | 5 | 0 | 0 | 5 | 2.5 | 0.5 | 1 | 0.5 | 0.5 | 620.0 | 1108.63 | 1600.25 | 162.92
63 | 22 | 5 | 0 | 0 | 5 | 2.5 | 0.5 | 1 | 0.5 | 0.5 | 600.0 | 1105.92 | 1616.49 | 164.39
63 | 22 | 5 | 0 | 0 | 5 | 2.5 | 0.5 | 1 | 0.5 | 0.5 | 580.0 | 1103.27 | 1623.86 | 165.85
63 | 22 | 5 | 0 | 0 | 5 | 2.5 | 0.5 | 1 | 0.5 | 0.5 | 560.0 | 1100.66 | 1630.82 | 167.3
63 | 22 | 5 | 0 | 0 | 5 | 2.5 | 0.5 | 1 | 0.5 | 0.5 | 540.0 | 1098.1 | 1637.38 | 168.74
76.5 | 14 | 5 | 0 | 0 | 1 | 1 | 0.5 | 1 | 0.5 | 0.5 | 920.0 | 39.37 | 221.4 | 143.31
76.5 | 14 | 5 | 0 | 0 | 1 | 1 | 0.5 | 1 | 0.5 | 0.5 | 900.0 | 45.27 | 254.54 | 145.02
76.5 | 14 | 5 | 0 | 0 | 1 | 1 | 0.5 | 1 | 0.5 | 0.5 | 880.0 | 52.15 | 292.9 | 146.72
76.5 | 14 | 5 | 0 | 0 | 1 | 1 | 0.5 | 1 | 0.5 | 0.5 | 860.0 | 60.18 | 333.25 | 148.41
76.5 | 14 | 5 | 0 | 0 | 1 | 1 | 0.5 | 1 | 0.5 | 0.5 | 840.0 | 69.53 | 370.51 | 150.09
76.5 | 14 | 5 | 0 | 0 | 1 | 1 | 0.5 | 1 | 0.5 | 0.5 | 820.0 | 80.39 | 406.95 | 151.75
76.5 | 14 | 5 | 0 | 0 | 1 | 1 | 0.5 | 1 | 0.5 | 0.5 | 800.0 | 92.95 | 422.81 | 153.4
76.5 | 14 | 5 | 0 | 0 | 1 | 1 | 0.5 | 1 | 0.5 | 0.5 | 780.0 | 107.41 | 438.78 | 155.04
76.5 | 14 | 5 | 0 | 0 | 1 | 1 | 0.5 | 1 | 0.5 | 0.5 | 760.0 | 123.93 | 454.82 | 156.67
76.5 | 14 | 5 | 0 | 0 | 1 | 1 | 0.5 | 1 | 0.5 | 0.5 | 740.0 | 159.1 | 470.9 | 158.28
76.5 | 14 | 5 | 0 | 0 | 1 | 1 | 0.5 | 1 | 0.5 | 0.5 | 720.0 | 207.55 | 576.46 | 159.91
76.5 | 14 | 5 | 0 | 0 | 1 | 1 | 0.5 | 1 | 0.5 | 0.5 | 700.0 | 207.98 | 593.96 | 161.5
76.5 | 14 | 5 | 0 | 0 | 1 | 1 | 0.5 | 1 | 0.5 | 0.5 | 680.0 | 208.44 | 611.19 | 163.08
76.5 | 14 | 5 | 0 | 0 | 1 | 1 | 0.5 | 1 | 0.5 | 0.5 | 660.0 | 208.93 | 628.38 | 164.65
76.5 | 14 | 5 | 0 | 0 | 1 | 1 | 0.5 | 1 | 0.5 | 0.5 | 640.0 | 209.44 | 645.36 | 166.2
76.5 | 14 | 5 | 0 | 0 | 1 | 1 | 0.5 | 1 | 0.5 | 0.5 | 620.0 | 210.0 | 662.08 | 167.74
76.5 | 14 | 5 | 0 | 0 | 1 | 1 | 0.5 | 1 | 0.5 | 0.5 | 600.0 | 210.58 | 675.72 | 169.26
76.5 | 14 | 5 | 0 | 0 | 1 | 1 | 0.5 | 1 | 0.5 | 0.5 | 580.0 | 211.21 | 691.71 | 170.78
76.5 | 14 | 5 | 0 | 0 | 1 | 1 | 0.5 | 1 | 0.5 | 0.5 | 560.0 | 211.87 | 707.35 | 172.28
76.5 | 14 | 5 | 0 | 0 | 1 | 1 | 0.5 | 1 | 0.5 | 0.5 | 540.0 | 212.58 | 722.58 | 173.77
75 | 14 | 5 | 0 | 0 | 1 | 2.5 | 0.5 | 1 | 0.5 | 0.5 | 920.0 | 38.88 | 218.66 | 140.41
75 | 14 | 5 | 0 | 0 | 1 | 2.5 | 0.5 | 1 | 0.5 | 0.5 | 900.0 | 44.72 | 251.5 | 142.12
75 | 14 | 5 | 0 | 0 | 1 | 2.5 | 0.5 | 1 | 0.5 | 0.5 | 880.0 | 51.54 | 289.85 | 143.81
75 | 14 | 5 | 0 | 0 | 1 | 2.5 | 0.5 | 1 | 0.5 | 0.5 | 860.0 | 59.49 | 334.36 | 145.49
75 | 14 | 5 | 0 | 0 | 1 | 2.5 | 0.5 | 1 | 0.5 | 0.5 | 840.0 | 88.61 | 421.28 | 147.17
75 | 14 | 5 | 0 | 0 | 1 | 2.5 | 0.5 | 1 | 0.5 | 0.5 | 820.0 | 193.3 | 740.36 | 149.33
75 | 14 | 5 | 0 | 0 | 1 | 2.5 | 0.5 | 1 | 0.5 | 0.5 | 800.0 | 262.48 | 898.96 | 151.46
75 | 14 | 5 | 0 | 0 | 1 | 2.5 | 0.5 | 1 | 0.5 | 0.5 | 780.0 | 327.57 | 986.0 | 153.59
75 | 14 | 5 | 0 | 0 | 1 | 2.5 | 0.5 | 1 | 0.5 | 0.5 | 760.0 | 394.17 | 1057.48 | 155.69
75 | 14 | 5 | 0 | 0 | 1 | 2.5 | 0.5 | 1 | 0.5 | 0.5 | 740.0 | 501.19 | 1116.17 | 157.78
75 | 14 | 5 | 0 | 0 | 1 | 2.5 | 0.5 | 1 | 0.5 | 0.5 | 720.0 | 653.29 | 1169.57 | 159.85
75 | 14 | 5 | 0 | 0 | 1 | 2.5 | 0.5 | 1 | 0.5 | 0.5 | 700.0 | 652.66 | 1186.88 | 161.44
75 | 14 | 5 | 0 | 0 | 1 | 2.5 | 0.5 | 1 | 0.5 | 0.5 | 680.0 | 652.07 | 1204.89 | 163.18
75 | 14 | 5 | 0 | 0 | 1 | 2.5 | 0.5 | 1 | 0.5 | 0.5 | 660.0 | 651.52 | 1221.33 | 164.72
75 | 14 | 5 | 0 | 0 | 1 | 2.5 | 0.5 | 1 | 0.5 | 0.5 | 640.0 | 651.0 | 1237.29 | 166.25
75 | 14 | 5 | 0 | 0 | 1 | 2.5 | 0.5 | 1 | 0.5 | 0.5 | 620.0 | 650.52 | 1252.72 | 167.77
75 | 14 | 5 | 0 | 0 | 1 | 2.5 | 0.5 | 1 | 0.5 | 0.5 | 600.0 | 650.07 | 1267.61 | 169.27
75 | 14 | 5 | 0 | 0 | 1 | 2.5 | 0.5 | 1 | 0.5 | 0.5 | 580.0 | 649.66 | 1281.92 | 170.77
75 | 14 | 5 | 0 | 0 | 1 | 2.5 | 0.5 | 1 | 0.5 | 0.5 | 560.0 | 649.29 | 1295.63 | 172.25
75 | 14 | 5 | 0 | 0 | 1 | 2.5 | 0.5 | 1 | 0.5 | 0.5 | 540.0 | 648.94 | 1308.72 | 173.72
72.5 | 14 | 5 | 0 | 0 | 5 | 1 | 0.5 | 1 | 0.5 | 0.5 | 920.0 | 30.58 | 171.98 | 139.81
72.5 | 14 | 5 | 0 | 0 | 5 | 1 | 0.5 | 1 | 0.5 | 0.5 | 900.0 | 35.1 | 197.38 | 141.5
72.5 | 14 | 5 | 0 | 0 | 5 | 1 | 0.5 | 1 | 0.5 | 0.5 | 880.0 | 40.37 | 226.99 | 143.18
72.5 | 14 | 5 | 0 | 0 | 5 | 1 | 0.5 | 1 | 0.5 | 0.5 | 860.0 | 46.51 | 261.53 | 144.85
72.5 | 14 | 5 | 0 | 0 | 5 | 1 | 0.5 | 1 | 0.5 | 0.5 | 840.0 | 53.64 | 301.65 | 146.5
72.5 | 14 | 5 | 0 | 0 | 5 | 1 | 0.5 | 1 | 0.5 | 0.5 | 820.0 | 61.92 | 348.12 | 148.15
72.5 | 14 | 5 | 0 | 0 | 5 | 1 | 0.5 | 1 | 0.5 | 0.5 | 800.0 | 124.17 | 545.01 | 149.94
72.5 | 14 | 5 | 0 | 0 | 5 | 1 | 0.5 | 1 | 0.5 | 0.5 | 780.0 | 202.07 | 789.15 | 151.98
72.5 | 14 | 5 | 0 | 0 | 5 | 1 | 0.5 | 1 | 0.5 | 0.5 | 760.0 | 355.97 | 1097.93 | 154.13
72.5 | 14 | 5 | 0 | 0 | 5 | 1 | 0.5 | 1 | 0.5 | 0.5 | 740.0 | 478.45 | 1206.06 | 156.27
72.5 | 14 | 5 | 0 | 0 | 5 | 1 | 0.5 | 1 | 0.5 | 0.5 | 720.0 | 646.4 | 1284.1 | 158.37
72.5 | 14 | 5 | 0 | 0 | 5 | 1 | 0.5 | 1 | 0.5 | 0.5 | 700.0 | 773.35 | 1300.18 | 159.95
72.5 | 14 | 5 | 0 | 0 | 5 | 1 | 0.5 | 1 | 0.5 | 0.5 | 680.0 | 778.36 | 1315.82 | 161.52
72.5 | 14 | 5 | 0 | 0 | 5 | 1 | 0.5 | 1 | 0.5 | 0.5 | 660.0 | 777.95 | 1331.0 | 163.09
72.5 | 14 | 5 | 0 | 0 | 5 | 1 | 0.5 | 1 | 0.5 | 0.5 | 640.0 | 777.58 | 1345.71 | 164.63
72.5 | 14 | 5 | 0 | 0 | 5 | 1 | 0.5 | 1 | 0.5 | 0.5 | 620.0 | 777.24 | 1361.77 | 166.41
72.5 | 14 | 5 | 0 | 0 | 5 | 1 | 0.5 | 1 | 0.5 | 0.5 | 600.0 | 776.93 | 1375.47 | 167.9
72.5 | 14 | 5 | 0 | 0 | 5 | 1 | 0.5 | 1 | 0.5 | 0.5 | 580.0 | 776.65 | 1388.61 | 169.39
72.5 | 14 | 5 | 0 | 0 | 5 | 1 | 0.5 | 1 | 0.5 | 0.5 | 560.0 | 776.41 | 1401.19 | 170.86
72.5 | 14 | 5 | 0 | 0 | 5 | 1 | 0.5 | 1 | 0.5 | 0.5 | 540.0 | 776.19 | 1413.17 | 172.32
71 | 14 | 5 | 0 | 0 | 5 | 2.5 | 0.5 | 1 | 0.5 | 0.5 | 920.0 | 30.17 | 169.67 | 136.88
71 | 14 | 5 | 0 | 0 | 5 | 2.5 | 0.5 | 1 | 0.5 | 0.5 | 900.0 | 97.16 | 325.68 | 138.83
71 | 14 | 5 | 0 | 0 | 5 | 2.5 | 0.5 | 1 | 0.5 | 0.5 | 880.0 | 163.29 | 502.29 | 141.08
71 | 14 | 5 | 0 | 0 | 5 | 2.5 | 0.5 | 1 | 0.5 | 0.5 | 860.0 | 213.59 | 659.36 | 143.32
71 | 14 | 5 | 0 | 0 | 5 | 2.5 | 0.5 | 1 | 0.5 | 0.5 | 840.0 | 259.63 | 824.03 | 145.56
71 | 14 | 5 | 0 | 0 | 5 | 2.5 | 0.5 | 1 | 0.5 | 0.5 | 820.0 | 305.37 | 1004.42 | 147.78
71 | 14 | 5 | 0 | 0 | 5 | 2.5 | 0.5 | 1 | 0.5 | 0.5 | 800.0 | 353.02 | 1134.01 | 149.97
71 | 14 | 5 | 0 | 0 | 5 | 2.5 | 0.5 | 1 | 0.5 | 0.5 | 780.0 | 404.34 | 1178.17 | 152.15
71 | 14 | 5 | 0 | 0 | 5 | 2.5 | 0.5 | 1 | 0.5 | 0.5 | 760.0 | 539.71 | 1342.63 | 154.37
71 | 14 | 5 | 0 | 0 | 5 | 2.5 | 0.5 | 1 | 0.5 | 0.5 | 740.0 | 669.13 | 1402.9 | 156.55
71 | 14 | 5 | 0 | 0 | 5 | 2.5 | 0.5 | 1 | 0.5 | 0.5 | 720.0 | 865.93 | 1449.46 | 158.68
71 | 14 | 5 | 0 | 0 | 5 | 2.5 | 0.5 | 1 | 0.5 | 0.5 | 700.0 | 986.21 | 1459.76 | 160.28
71 | 14 | 5 | 0 | 0 | 5 | 2.5 | 0.5 | 1 | 0.5 | 0.5 | 680.0 | 982.83 | 1476.78 | 161.86
71 | 14 | 5 | 0 | 0 | 5 | 2.5 | 0.5 | 1 | 0.5 | 0.5 | 660.0 | 979.52 | 1489.77 | 163.7
71 | 14 | 5 | 0 | 0 | 5 | 2.5 | 0.5 | 1 | 0.5 | 0.5 | 640.0 | 976.28 | 1499.36 | 165.19
71 | 14 | 5 | 0 | 0 | 5 | 2.5 | 0.5 | 1 | 0.5 | 0.5 | 620.0 | 973.1 | 1508.55 | 166.68
71 | 14 | 5 | 0 | 0 | 5 | 2.5 | 0.5 | 1 | 0.5 | 0.5 | 600.0 | 969.99 | 1517.33 | 168.15
71 | 14 | 5 | 0 | 0 | 5 | 2.5 | 0.5 | 1 | 0.5 | 0.5 | 580.0 | 966.93 | 1525.68 | 169.61
71 | 14 | 5 | 0 | 0 | 5 | 2.5 | 0.5 | 1 | 0.5 | 0.5 | 560.0 | 963.93 | 1533.59 | 171.06
71 | 14 | 5 | 0 | 0 | 5 | 2.5 | 0.5 | 1 | 0.5 | 0.5 | 540.0 | 960.98 | 1541.03 | 172.5
73.5 | 14 | 5 | 0 | 3 | 1 | 1 | 0.5 | 1 | 0.5 | 0.5 | 920.0 | 41.04 | 230.79 | 144.09
73.5 | 14 | 5 | 0 | 3 | 1 | 1 | 0.5 | 1 | 0.5 | 0.5 | 900.0 | 47.16 | 265.2 | 145.77
73.5 | 14 | 5 | 0 | 3 | 1 | 1 | 0.5 | 1 | 0.5 | 0.5 | 880.0 | 54.3 | 305.33 | 147.45
73.5 | 14 | 5 | 0 | 3 | 1 | 1 | 0.5 | 1 | 0.5 | 0.5 | 860.0 | 62.61 | 351.01 | 149.12
73.5 | 14 | 5 | 0 | 3 | 1 | 1 | 0.5 | 1 | 0.5 | 0.5 | 840.0 | 72.31 | 396.52 | 150.77
73.5 | 14 | 5 | 0 | 3 | 1 | 1 | 0.5 | 1 | 0.5 | 0.5 | 820.0 | 83.56 | 438.43 | 152.41
73.5 | 14 | 5 | 0 | 3 | 1 | 1 | 0.5 | 1 | 0.5 | 0.5 | 800.0 | 96.58 | 470.18 | 154.04
73.5 | 14 | 5 | 0 | 3 | 1 | 1 | 0.5 | 1 | 0.5 | 0.5 | 780.0 | 111.55 | 487.35 | 155.66
73.5 | 14 | 5 | 0 | 3 | 1 | 1 | 0.5 | 1 | 0.5 | 0.5 | 760.0 | 128.66 | 504.58 | 157.26
73.5 | 14 | 5 | 0 | 3 | 1 | 1 | 0.5 | 1 | 0.5 | 0.5 | 740.0 | 232.32 | 697.58 | 159.0
73.5 | 14 | 5 | 0 | 3 | 1 | 1 | 0.5 | 1 | 0.5 | 0.5 | 720.0 | 372.03 | 850.99 | 160.98
73.5 | 14 | 5 | 0 | 3 | 1 | 1 | 0.5 | 1 | 0.5 | 0.5 | 700.0 | 372.16 | 870.61 | 162.55
73.5 | 14 | 5 | 0 | 3 | 1 | 1 | 0.5 | 1 | 0.5 | 0.5 | 680.0 | 372.32 | 890.05 | 164.26
73.5 | 14 | 5 | 0 | 3 | 1 | 1 | 0.5 | 1 | 0.5 | 0.5 | 660.0 | 372.52 | 908.98 | 165.8
73.5 | 14 | 5 | 0 | 3 | 1 | 1 | 0.5 | 1 | 0.5 | 0.5 | 640.0 | 372.75 | 927.5 | 167.33
73.5 | 14 | 5 | 0 | 3 | 1 | 1 | 0.5 | 1 | 0.5 | 0.5 | 620.0 | 373.01 | 945.57 | 168.84
73.5 | 14 | 5 | 0 | 3 | 1 | 1 | 0.5 | 1 | 0.5 | 0.5 | 600.0 | 373.31 | 963.15 | 170.35
73.5 | 14 | 5 | 0 | 3 | 1 | 1 | 0.5 | 1 | 0.5 | 0.5 | 580.0 | 373.65 | 980.22 | 171.84
73.5 | 14 | 5 | 0 | 3 | 1 | 1 | 0.5 | 1 | 0.5 | 0.5 | 560.0 | 374.03 | 996.72 | 173.32
73.5 | 14 | 5 | 0 | 3 | 1 | 1 | 0.5 | 1 | 0.5 | 0.5 | 540.0 | 374.45 | 1012.62 | 174.79
72 | 14 | 5 | 0 | 3 | 1 | 2.5 | 0.5 | 1 | 0.5 | 0.5 | 920.0 | 40.57 | 228.16 | 141.16
72 | 14 | 5 | 0 | 3 | 1 | 2.5 | 0.5 | 1 | 0.5 | 0.5 | 900.0 | 46.64 | 262.28 | 142.84
72 | 14 | 5 | 0 | 3 | 1 | 2.5 | 0.5 | 1 | 0.5 | 0.5 | 880.0 | 53.71 | 302.03 | 144.51
72 | 14 | 5 | 0 | 3 | 1 | 2.5 | 0.5 | 1 | 0.5 | 0.5 | 860.0 | 105.64 | 445.87 | 146.27
72 | 14 | 5 | 0 | 3 | 1 | 2.5 | 0.5 | 1 | 0.5 | 0.5 | 840.0 | 195.38 | 735.01 | 148.49
72 | 14 | 5 | 0 | 3 | 1 | 2.5 | 0.5 | 1 | 0.5 | 0.5 | 820.0 | 260.64 | 926.31 | 150.68
72 | 14 | 5 | 0 | 3 | 1 | 2.5 | 0.5 | 1 | 0.5 | 0.5 | 800.0 | 322.45 | 1016.31 | 152.85
72 | 14 | 5 | 0 | 3 | 1 | 2.5 | 0.5 | 1 | 0.5 | 0.5 | 780.0 | 385.49 | 1085.61 | 155.0
72 | 14 | 5 | 0 | 3 | 1 | 2.5 | 0.5 | 1 | 0.5 | 0.5 | 760.0 | 452.29 | 1142.26 | 157.11
72 | 14 | 5 | 0 | 3 | 1 | 2.5 | 0.5 | 1 | 0.5 | 0.5 | 740.0 | 565.22 | 1193.65 | 159.2
72 | 14 | 5 | 0 | 3 | 1 | 2.5 | 0.5 | 1 | 0.5 | 0.5 | 720.0 | 729.48 | 1237.57 | 161.24
72 | 14 | 5 | 0 | 3 | 1 | 2.5 | 0.5 | 1 | 0.5 | 0.5 | 700.0 | 728.8 | 1253.9 | 162.82
72 | 14 | 5 | 0 | 3 | 1 | 2.5 | 0.5 | 1 | 0.5 | 0.5 | 680.0 | 728.15 | 1271.29 | 164.1
72 | 14 | 5 | 0 | 3 | 1 | 2.5 | 0.5 | 1 | 0.5 | 0.5 | 660.0 | 727.55 | 1286.77 | 165.62
72 | 14 | 5 | 0 | 3 | 1 | 2.5 | 0.5 | 1 | 0.5 | 0.5 | 640.0 | 726.97 | 1301.76 | 167.12
72 | 14 | 5 | 0 | 3 | 1 | 2.5 | 0.5 | 1 | 0.5 | 0.5 | 620.0 | 726.44 | 1316.25 | 168.62
72 | 14 | 5 | 0 | 3 | 1 | 2.5 | 0.5 | 1 | 0.5 | 0.5 | 600.0 | 725.94 | 1330.2 | 170.1
72 | 14 | 5 | 0 | 3 | 1 | 2.5 | 0.5 | 1 | 0.5 | 0.5 | 580.0 | 725.48 | 1343.61 | 171.58
72 | 14 | 5 | 0 | 3 | 1 | 2.5 | 0.5 | 1 | 0.5 | 0.5 | 560.0 | 725.06 | 1356.43 | 173.04
72 | 14 | 5 | 0 | 3 | 1 | 2.5 | 0.5 | 1 | 0.5 | 0.5 | 540.0 | 724.67 | 1368.66 | 174.49
69.5 | 14 | 5 | 0 | 3 | 5 | 1 | 0.5 | 1 | 0.5 | 0.5 | 920.0 | 31.81 | 178.9 | 140.54
69.5 | 14 | 5 | 0 | 3 | 5 | 1 | 0.5 | 1 | 0.5 | 0.5 | 900.0 | 36.5 | 205.25 | 142.21
69.5 | 14 | 5 | 0 | 3 | 5 | 1 | 0.5 | 1 | 0.5 | 0.5 | 880.0 | 41.95 | 235.9 | 143.87
69.5 | 14 | 5 | 0 | 3 | 5 | 1 | 0.5 | 1 | 0.5 | 0.5 | 860.0 | 48.31 | 271.65 | 145.51
69.5 | 14 | 5 | 0 | 3 | 5 | 1 | 0.5 | 1 | 0.5 | 0.5 | 840.0 | 55.69 | 313.17 | 147.14
69.5 | 14 | 5 | 0 | 3 | 5 | 1 | 0.5 | 1 | 0.5 | 0.5 | 820.0 | 103.24 | 461.97 | 148.87
69.5 | 14 | 5 | 0 | 3 | 5 | 1 | 0.5 | 1 | 0.5 | 0.5 | 800.0 | 216.32 | 776.91 | 150.96
69.5 | 14 | 5 | 0 | 3 | 5 | 1 | 0.5 | 1 | 0.5 | 0.5 | 780.0 | 360.25 | 1121.0 | 153.18
69.5 | 14 | 5 | 0 | 3 | 5 | 1 | 0.5 | 1 | 0.5 | 0.5 | 760.0 | 454.3 | 1240.61 | 155.35
69.5 | 14 | 5 | 0 | 3 | 5 | 1 | 0.5 | 1 | 0.5 | 0.5 | 740.0 | 576.03 | 1319.25 | 157.47
69.5 | 14 | 5 | 0 | 3 | 5 | 1 | 0.5 | 1 | 0.5 | 0.5 | 720.0 | 757.0 | 1378.38 | 159.54
69.5 | 14 | 5 | 0 | 3 | 5 | 1 | 0.5 | 1 | 0.5 | 0.5 | 700.0 | 895.73 | 1392.99 | 161.11
69.5 | 14 | 5 | 0 | 3 | 5 | 1 | 0.5 | 1 | 0.5 | 0.5 | 680.0 | 895.43 | 1407.18 | 162.66
69.5 | 14 | 5 | 0 | 3 | 5 | 1 | 0.5 | 1 | 0.5 | 0.5 | 660.0 | 895.16 | 1420.93 | 164.21
69.5 | 14 | 5 | 0 | 3 | 5 | 1 | 0.5 | 1 | 0.5 | 0.5 | 640.0 | 894.93 | 1436.79 | 165.78
69.5 | 14 | 5 | 0 | 3 | 5 | 1 | 0.5 | 1 | 0.5 | 0.5 | 620.0 | 894.72 | 1449.65 | 167.26
69.5 | 14 | 5 | 0 | 3 | 5 | 1 | 0.5 | 1 | 0.5 | 0.5 | 600.0 | 894.55 | 1462.01 | 168.73
69.5 | 14 | 5 | 0 | 3 | 5 | 1 | 0.5 | 1 | 0.5 | 0.5 | 580.0 | 894.4 | 1473.86 | 170.19
69.5 | 14 | 5 | 0 | 3 | 5 | 1 | 0.5 | 1 | 0.5 | 0.5 | 560.0 | 894.29 | 1485.18 | 171.64
69.5 | 14 | 5 | 0 | 3 | 5 | 1 | 0.5 | 1 | 0.5 | 0.5 | 540.0 | 894.19 | 1495.95 | 173.08
68 | 14 | 5 | 0 | 3 | 5 | 2.5 | 0.5 | 1 | 0.5 | 0.5 | 920.0 | 66.62 | 244.67 | 137.7
68 | 14 | 5 | 0 | 3 | 5 | 2.5 | 0.5 | 1 | 0.5 | 0.5 | 900.0 | 149.02 | 448.81 | 140.03
68 | 14 | 5 | 0 | 3 | 5 | 2.5 | 0.5 | 1 | 0.5 | 0.5 | 880.0 | 202.33 | 605.06 | 142.36
68 | 14 | 5 | 0 | 3 | 5 | 2.5 | 0.5 | 1 | 0.5 | 0.5 | 860.0 | 248.68 | 763.3 | 144.66
68 | 14 | 5 | 0 | 3 | 5 | 2.5 | 0.5 | 1 | 0.5 | 0.5 | 840.0 | 293.33 | 936.24 | 146.93
68 | 14 | 5 | 0 | 3 | 5 | 2.5 | 0.5 | 1 | 0.5 | 0.5 | 820.0 | 338.99 | 1116.19 | 149.17
68 | 14 | 5 | 0 | 3 | 5 | 2.5 | 0.5 | 1 | 0.5 | 0.5 | 800.0 | 394.41 | 1195.84 | 151.38
68 | 14 | 5 | 0 | 3 | 5 | 2.5 | 0.5 | 1 | 0.5 | 0.5 | 780.0 | 535.25 | 1372.47 | 153.64
68 | 14 | 5 | 0 | 3 | 5 | 2.5 | 0.5 | 1 | 0.5 | 0.5 | 760.0 | 623.41 | 1433.61 | 155.82
68 | 14 | 5 | 0 | 3 | 5 | 2.5 | 0.5 | 1 | 0.5 | 0.5 | 740.0 | 757.35 | 1481.15 | 157.93
68 | 14 | 5 | 0 | 3 | 5 | 2.5 | 0.5 | 1 | 0.5 | 0.5 | 720.0 | 971.24 | 1517.68 | 159.97
68 | 14 | 5 | 0 | 3 | 5 | 2.5 | 0.5 | 1 | 0.5 | 0.5 | 700.0 | 1073.56 | 1527.11 | 161.54
68 | 14 | 5 | 0 | 3 | 5 | 2.5 | 0.5 | 1 | 0.5 | 0.5 | 680.0 | 1070.36 | 1536.22 | 163.1
68 | 14 | 5 | 0 | 3 | 5 | 2.5 | 0.5 | 1 | 0.5 | 0.5 | 660.0 | 1067.22 | 1548.99 | 164.35
68 | 14 | 5 | 0 | 3 | 5 | 2.5 | 0.5 | 1 | 0.5 | 0.5 | 640.0 | 1064.15 | 1565.41 | 165.82
68 | 14 | 5 | 0 | 3 | 5 | 2.5 | 0.5 | 1 | 0.5 | 0.5 | 620.0 | 1061.15 | 1573.82 | 167.27
68 | 14 | 5 | 0 | 3 | 5 | 2.5 | 0.5 | 1 | 0.5 | 0.5 | 600.0 | 1058.2 | 1581.85 | 168.72
68 | 14 | 5 | 0 | 3 | 5 | 2.5 | 0.5 | 1 | 0.5 | 0.5 | 580.0 | 1055.31 | 1589.47 | 170.18
68 | 14 | 5 | 0 | 3 | 5 | 2.5 | 0.5 | 1 | 0.5 | 0.5 | 560.0 | 1052.47 | 1596.68 | 171.6
68 | 14 | 5 | 0 | 3 | 5 | 2.5 | 0.5 | 1 | 0.5 | 0.5 | 540.0 | 1049.68 | 1603.46 | 173.02
74.5 | 14 | 5 | 2 | 0 | 1 | 1 | 0.5 | 1 | 0.5 | 0.5 | 920.0 | 40.04 | 225.17 | 144.74
74.5 | 14 | 5 | 2 | 0 | 1 | 1 | 0.5 | 1 | 0.5 | 0.5 | 900.0 | 46.03 | 258.84 | 146.46
74.5 | 14 | 5 | 2 | 0 | 1 | 1 | 0.5 | 1 | 0.5 | 0.5 | 880.0 | 53.02 | 297.67 | 148.17
74.5 | 14 | 5 | 2 | 0 | 1 | 1 | 0.5 | 1 | 0.5 | 0.5 | 860.0 | 61.2 | 338.16 | 149.87
74.5 | 14 | 5 | 2 | 0 | 1 | 1 | 0.5 | 1 | 0.5 | 0.5 | 840.0 | 70.72 | 375.32 | 151.55
74.5 | 14 | 5 | 2 | 0 | 1 | 1 | 0.5 | 1 | 0.5 | 0.5 | 820.0 | 81.79 | 409.18 | 153.22
74.5 | 14 | 5 | 2 | 0 | 1 | 1 | 0.5 | 1 | 0.5 | 0.5 | 800.0 | 94.6 | 425.11 | 154.88
74.5 | 14 | 5 | 2 | 0 | 1 | 1 | 0.5 | 1 | 0.5 | 0.5 | 780.0 | 109.34 | 441.15 | 156.52
74.5 | 14 | 5 | 2 | 0 | 1 | 1 | 0.5 | 1 | 0.5 | 0.5 | 760.0 | 126.24 | 457.27 | 158.16
74.5 | 14 | 5 | 2 | 0 | 1 | 1 | 0.5 | 1 | 0.5 | 0.5 | 740.0 | 162.14 | 473.42 | 159.78
74.5 | 14 | 5 | 2 | 0 | 1 | 1 | 0.5 | 1 | 0.5 | 0.5 | 720.0 | 263.98 | 681.88 | 161.54
74.5 | 14 | 5 | 2 | 0 | 1 | 1 | 0.5 | 1 | 0.5 | 0.5 | 700.0 | 264.28 | 700.55 | 163.14
74.5 | 14 | 5 | 2 | 0 | 1 | 1 | 0.5 | 1 | 0.5 | 0.5 | 680.0 | 264.61 | 718.92 | 164.77
74.5 | 14 | 5 | 2 | 0 | 1 | 1 | 0.5 | 1 | 0.5 | 0.5 | 660.0 | 264.97 | 737.1 | 166.34
74.5 | 14 | 5 | 2 | 0 | 1 | 1 | 0.5 | 1 | 0.5 | 0.5 | 640.0 | 265.37 | 754.98 | 167.89
74.5 | 14 | 5 | 2 | 0 | 1 | 1 | 0.5 | 1 | 0.5 | 0.5 | 620.0 | 265.79 | 772.52 | 169.44
74.5 | 14 | 5 | 2 | 0 | 1 | 1 | 0.5 | 1 | 0.5 | 0.5 | 600.0 | 266.25 | 789.68 | 170.97
74.5 | 14 | 5 | 2 | 0 | 1 | 1 | 0.5 | 1 | 0.5 | 0.5 | 580.0 | 266.75 | 806.43 | 172.48
74.5 | 14 | 5 | 2 | 0 | 1 | 1 | 0.5 | 1 | 0.5 | 0.5 | 560.0 | 267.29 | 822.71 | 173.99
74.5 | 14 | 5 | 2 | 0 | 1 | 1 | 0.5 | 1 | 0.5 | 0.5 | 540.0 | 267.87 | 838.5 | 175.48
73 | 14 | 5 | 2 | 0 | 1 | 2.5 | 0.5 | 1 | 0.5 | 0.5 | 920.0 | 39.53 | 222.29 | 141.8
73 | 14 | 5 | 2 | 0 | 1 | 2.5 | 0.5 | 1 | 0.5 | 0.5 | 900.0 | 45.46 | 255.63 | 143.52
73 | 14 | 5 | 2 | 0 | 1 | 2.5 | 0.5 | 1 | 0.5 | 0.5 | 880.0 | 52.39 | 294.58 | 145.22
73 | 14 | 5 | 2 | 0 | 1 | 2.5 | 0.5 | 1 | 0.5 | 0.5 | 860.0 | 60.49 | 339.9 | 146.9
73 | 14 | 5 | 2 | 0 | 1 | 2.5 | 0.5 | 1 | 0.5 | 0.5 | 840.0 | 136.63 | 560.41 | 148.8
73 | 14 | 5 | 2 | 0 | 1 | 2.5 | 0.5 | 1 | 0.5 | 0.5 | 820.0 | 216.19 | 801.17 | 150.99
73 | 14 | 5 | 2 | 0 | 1 | 2.5 | 0.5 | 1 | 0.5 | 0.5 | 800.0 | 281.66 | 925.87 | 153.17
73 | 14 | 5 | 2 | 0 | 1 | 2.5 | 0.5 | 1 | 0.5 | 0.5 | 780.0 | 345.78 | 1007.75 | 155.33
73 | 14 | 5 | 2 | 0 | 1 | 2.5 | 0.5 | 1 | 0.5 | 0.5 | 760.0 | 412.57 | 1073.87 | 157.48
73 | 14 | 5 | 2 | 0 | 1 | 2.5 | 0.5 | 1 | 0.5 | 0.5 | 740.0 | 522.15 | 1132.79 | 159.6
73 | 14 | 5 | 2 | 0 | 1 | 2.5 | 0.5 | 1 | 0.5 | 0.5 | 720.0 | 665.69 | 1178.66 | 161.7
73 | 14 | 5 | 2 | 0 | 1 | 2.5 | 0.5 | 1 | 0.5 | 0.5 | 700.0 | 665.06 | 1195.71 | 163.31
73 | 14 | 5 | 2 | 0 | 1 | 2.5 | 0.5 | 1 | 0.5 | 0.5 | 680.0 | 664.46 | 1218.56 | 164.79
73 | 14 | 5 | 2 | 0 | 1 | 2.5 | 0.5 | 1 | 0.5 | 0.5 | 660.0 | 663.9 | 1234.96 | 166.33
73 | 14 | 5 | 2 | 0 | 1 | 2.5 | 0.5 | 1 | 0.5 | 0.5 | 640.0 | 663.38 | 1250.86 | 167.87
73 | 14 | 5 | 2 | 0 | 1 | 2.5 | 0.5 | 1 | 0.5 | 0.5 | 620.0 | 662.89 | 1266.24 | 169.39
73 | 14 | 5 | 2 | 0 | 1 | 2.5 | 0.5 | 1 | 0.5 | 0.5 | 600.0 | 662.44 | 1281.08 | 170.9
73 | 14 | 5 | 2 | 0 | 1 | 2.5 | 0.5 | 1 | 0.5 | 0.5 | 580.0 | 662.02 | 1295.34 | 172.4
73 | 14 | 5 | 2 | 0 | 1 | 2.5 | 0.5 | 1 | 0.5 | 0.5 | 560.0 | 661.64 | 1309.01 | 173.88
73 | 14 | 5 | 2 | 0 | 1 | 2.5 | 0.5 | 1 | 0.5 | 0.5 | 540.0 | 661.3 | 1322.04 | 175.35
70.5 | 14 | 5 | 2 | 0 | 5 | 1 | 0.5 | 1 | 0.5 | 0.5 | 920.0 | 31.34 | 176.23 | 141.21
70.5 | 14 | 5 | 2 | 0 | 5 | 1 | 0.5 | 1 | 0.5 | 0.5 | 900.0 | 35.97 | 202.27 | 142.91
70.5 | 14 | 5 | 2 | 0 | 5 | 1 | 0.5 | 1 | 0.5 | 0.5 | 880.0 | 41.37 | 232.63 | 144.59
70.5 | 14 | 5 | 2 | 0 | 5 | 1 | 0.5 | 1 | 0.5 | 0.5 | 860.0 | 47.66 | 268.02 | 146.27
70.5 | 14 | 5 | 2 | 0 | 5 | 1 | 0.5 | 1 | 0.5 | 0.5 | 840.0 | 54.99 | 309.2 | 147.93
70.5 | 14 | 5 | 2 | 0 | 5 | 1 | 0.5 | 1 | 0.5 | 0.5 | 820.0 | 63.49 | 356.95 | 149.58
70.5 | 14 | 5 | 2 | 0 | 5 | 1 | 0.5 | 1 | 0.5 | 0.5 | 800.0 | 210.49 | 711.76 | 151.59
70.5 | 14 | 5 | 2 | 0 | 5 | 1 | 0.5 | 1 | 0.5 | 0.5 | 780.0 | 333.04 | 1043.83 | 153.83
70.5 | 14 | 5 | 2 | 0 | 5 | 1 | 0.5 | 1 | 0.5 | 0.5 | 760.0 | 424.93 | 1185.46 | 156.03
70.5 | 14 | 5 | 2 | 0 | 5 | 1 | 0.5 | 1 | 0.5 | 0.5 | 740.0 | 542.36 | 1264.48 | 158.19
70.5 | 14 | 5 | 2 | 0 | 5 | 1 | 0.5 | 1 | 0.5 | 0.5 | 720.0 | 715.71 | 1333.35 | 160.31
70.5 | 14 | 5 | 2 | 0 | 5 | 1 | 0.5 | 1 | 0.5 | 0.5 | 700.0 | 838.47 | 1348.91 | 161.9
70.5 | 14 | 5 | 2 | 0 | 5 | 1 | 0.5 | 1 | 0.5 | 0.5 | 680.0 | 838.3 | 1364.04 | 163.49
70.5 | 14 | 5 | 2 | 0 | 5 | 1 | 0.5 | 1 | 0.5 | 0.5 | 660.0 | 838.17 | 1378.72 | 165.05
70.5 | 14 | 5 | 2 | 0 | 5 | 1 | 0.5 | 1 | 0.5 | 0.5 | 640.0 | 838.06 | 1395.07 | 166.49
70.5 | 14 | 5 | 2 | 0 | 5 | 1 | 0.5 | 1 | 0.5 | 0.5 | 620.0 | 837.99 | 1408.81 | 168.0
70.5 | 14 | 5 | 2 | 0 | 5 | 1 | 0.5 | 1 | 0.5 | 0.5 | 600.0 | 837.94 | 1422.03 | 169.49
70.5 | 14 | 5 | 2 | 0 | 5 | 1 | 0.5 | 1 | 0.5 | 0.5 | 580.0 | 837.92 | 1434.72 | 170.98
70.5 | 14 | 5 | 2 | 0 | 5 | 1 | 0.5 | 1 | 0.5 | 0.5 | 560.0 | 837.92 | 1446.84 | 172.45
70.5 | 14 | 5 | 2 | 0 | 5 | 1 | 0.5 | 1 | 0.5 | 0.5 | 540.0 | 837.95 | 1458.38 | 173.91
69 | 14 | 5 | 2 | 0 | 5 | 2.5 | 0.5 | 1 | 0.5 | 0.5 | 920.0 | 30.92 | 173.88 | 138.24
69 | 14 | 5 | 2 | 0 | 5 | 2.5 | 0.5 | 1 | 0.5 | 0.5 | 900.0 | 125.86 | 394.74 | 140.46
69 | 14 | 5 | 2 | 0 | 5 | 2.5 | 0.5 | 1 | 0.5 | 0.5 | 880.0 | 182.19 | 554.31 | 142.77
69 | 14 | 5 | 2 | 0 | 5 | 2.5 | 0.5 | 1 | 0.5 | 0.5 | 860.0 | 229.36 | 709.99 | 145.07
69 | 14 | 5 | 2 | 0 | 5 | 2.5 | 0.5 | 1 | 0.5 | 0.5 | 840.0 | 274.14 | 878.12 | 147.36
69 | 14 | 5 | 2 | 0 | 5 | 2.5 | 0.5 | 1 | 0.5 | 0.5 | 820.0 | 319.63 | 1055.4 | 149.63
69 | 14 | 5 | 2 | 0 | 5 | 2.5 | 0.5 | 1 | 0.5 | 0.5 | 800.0 | 420.22 | 1236.28 | 151.9
69 | 14 | 5 | 2 | 0 | 5 | 2.5 | 0.5 | 1 | 0.5 | 0.5 | 780.0 | 515.99 | 1338.06 | 154.21
69 | 14 | 5 | 2 | 0 | 5 | 2.5 | 0.5 | 1 | 0.5 | 0.5 | 760.0 | 599.07 | 1396.83 | 156.47
69 | 14 | 5 | 2 | 0 | 5 | 2.5 | 0.5 | 1 | 0.5 | 0.5 | 740.0 | 726.95 | 1444.34 | 158.66
69 | 14 | 5 | 2 | 0 | 5 | 2.5 | 0.5 | 1 | 0.5 | 0.5 | 720.0 | 931.86 | 1481.55 | 160.8
69 | 14 | 5 | 2 | 0 | 5 | 2.5 | 0.5 | 1 | 0.5 | 0.5 | 700.0 | 1027.57 | 1491.62 | 162.41
69 | 14 | 5 | 2 | 0 | 5 | 2.5 | 0.5 | 1 | 0.5 | 0.5 | 680.0 | 1024.46 | 1501.37 | 164.0
69 | 14 | 5 | 2 | 0 | 5 | 2.5 | 0.5 | 1 | 0.5 | 0.5 | 660.0 | 1021.43 | 1521.7 | 165.14
69 | 14 | 5 | 2 | 0 | 5 | 2.5 | 0.5 | 1 | 0.5 | 0.5 | 640.0 | 1018.45 | 1531.06 | 166.64
69 | 14 | 5 | 2 | 0 | 5 | 2.5 | 0.5 | 1 | 0.5 | 0.5 | 620.0 | 1015.55 | 1540.05 | 168.12
69 | 14 | 5 | 2 | 0 | 5 | 2.5 | 0.5 | 1 | 0.5 | 0.5 | 600.0 | 1012.7 | 1548.62 | 169.61
69 | 14 | 5 | 2 | 0 | 5 | 2.5 | 0.5 | 1 | 0.5 | 0.5 | 580.0 | 1009.9 | 1556.79 | 171.07
69 | 14 | 5 | 2 | 0 | 5 | 2.5 | 0.5 | 1 | 0.5 | 0.5 | 560.0 | 1007.16 | 1564.52 | 172.52
69 | 14 | 5 | 2 | 0 | 5 | 2.5 | 0.5 | 1 | 0.5 | 0.5 | 540.0 | 1004.46 | 1571.78 | 173.96
71.5 | 14 | 5 | 2 | 3 | 1 | 1 | 0.5 | 1 | 0.5 | 0.5 | 920.0 | 41.74 | 234.72 | 145.49
71.5 | 14 | 5 | 2 | 3 | 1 | 1 | 0.5 | 1 | 0.5 | 0.5 | 900.0 | 47.96 | 269.68 | 147.19
71.5 | 14 | 5 | 2 | 3 | 1 | 1 | 0.5 | 1 | 0.5 | 0.5 | 880.0 | 55.23 | 310.51 | 148.87
71.5 | 14 | 5 | 2 | 3 | 1 | 1 | 0.5 | 1 | 0.5 | 0.5 | 860.0 | 63.7 | 356.76 | 150.55
71.5 | 14 | 5 | 2 | 3 | 1 | 1 | 0.5 | 1 | 0.5 | 0.5 | 840.0 | 73.56 | 401.74 | 152.21
71.5 | 14 | 5 | 2 | 3 | 1 | 1 | 0.5 | 1 | 0.5 | 0.5 | 820.0 | 85.05 | 443.61 | 153.86
71.5 | 14 | 5 | 2 | 3 | 1 | 1 | 0.5 | 1 | 0.5 | 0.5 | 800.0 | 98.32 | 472.29 | 155.49
71.5 | 14 | 5 | 2 | 3 | 1 | 1 | 0.5 | 1 | 0.5 | 0.5 | 780.0 | 113.59 | 489.53 | 157.12
71.5 | 14 | 5 | 2 | 3 | 1 | 1 | 0.5 | 1 | 0.5 | 0.5 | 760.0 | 131.11 | 506.82 | 158.73
71.5 | 14 | 5 | 2 | 3 | 1 | 1 | 0.5 | 1 | 0.5 | 0.5 | 740.0 | 271.82 | 759.05 | 160.63
71.5 | 14 | 5 | 2 | 3 | 1 | 1 | 0.5 | 1 | 0.5 | 0.5 | 720.0 | 393.41 | 880.57 | 162.63
71.5 | 14 | 5 | 2 | 3 | 1 | 1 | 0.5 | 1 | 0.5 | 0.5 | 700.0 | 393.51 | 900.22 | 164.21
71.5 | 14 | 5 | 2 | 3 | 1 | 1 | 0.5 | 1 | 0.5 | 0.5 | 680.0 | 393.64 | 919.72 | 165.91
71.5 | 14 | 5 | 2 | 3 | 1 | 1 | 0.5 | 1 | 0.5 | 0.5 | 660.0 | 393.8 | 938.65 | 167.45
71.5 | 14 | 5 | 2 | 3 | 1 | 1 | 0.5 | 1 | 0.5 | 0.5 | 640.0 | 393.99 | 957.16 | 168.99
71.5 | 14 | 5 | 2 | 3 | 1 | 1 | 0.5 | 1 | 0.5 | 0.5 | 620.0 | 394.22 | 975.2 | 170.51
71.5 | 14 | 5 | 2 | 3 | 1 | 1 | 0.5 | 1 | 0.5 | 0.5 | 600.0 | 394.49 | 992.74 | 172.02
71.5 | 14 | 5 | 2 | 3 | 1 | 1 | 0.5 | 1 | 0.5 | 0.5 | 580.0 | 394.79 | 1009.75 | 173.51
71.5 | 14 | 5 | 2 | 3 | 1 | 1 | 0.5 | 1 | 0.5 | 0.5 | 560.0 | 395.13 | 1026.18 | 175.0
71.5 | 14 | 5 | 2 | 3 | 1 | 1 | 0.5 | 1 | 0.5 | 0.5 | 540.0 | 395.52 | 1042.0 | 176.47
70 | 14 | 5 | 2 | 3 | 1 | 2.5 | 0.5 | 1 | 0.5 | 0.5 | 920.0 | 41.25 | 231.94 | 142.53
70 | 14 | 5 | 2 | 3 | 1 | 2.5 | 0.5 | 1 | 0.5 | 0.5 | 900.0 | 47.42 | 266.66 | 144.22
70 | 14 | 5 | 2 | 3 | 1 | 2.5 | 0.5 | 1 | 0.5 | 0.5 | 880.0 | 54.62 | 307.13 | 145.89
70 | 14 | 5 | 2 | 3 | 1 | 2.5 | 0.5 | 1 | 0.5 | 0.5 | 860.0 | 144.4 | 558.37 | 147.9
70 | 14 | 5 | 2 | 3 | 1 | 2.5 | 0.5 | 1 | 0.5 | 0.5 | 840.0 | 217.31 | 798.88 | 150.16
70 | 14 | 5 | 2 | 3 | 1 | 2.5 | 0.5 | 1 | 0.5 | 0.5 | 820.0 | 279.12 | 957.91 | 152.39
70 | 14 | 5 | 2 | 3 | 1 | 2.5 | 0.5 | 1 | 0.5 | 0.5 | 800.0 | 339.75 | 1036.97 | 154.6
70 | 14 | 5 | 2 | 3 | 1 | 2.5 | 0.5 | 1 | 0.5 | 0.5 | 780.0 | 402.79 | 1100.79 | 156.78
70 | 14 | 5 | 2 | 3 | 1 | 2.5 | 0.5 | 1 | 0.5 | 0.5 | 760.0 | 470.2 | 1157.56 | 158.92
70 | 14 | 5 | 2 | 3 | 1 | 2.5 | 0.5 | 1 | 0.5 | 0.5 | 740.0 | 586.06 | 1205.95 | 161.03
70 | 14 | 5 | 2 | 3 | 1 | 2.5 | 0.5 | 1 | 0.5 | 0.5 | 720.0 | 738.84 | 1247.43 | 163.1
70 | 14 | 5 | 2 | 3 | 1 | 2.5 | 0.5 | 1 | 0.5 | 0.5 | 700.0 | 738.16 | 1263.72 | 164.68
70 | 14 | 5 | 2 | 3 | 1 | 2.5 | 0.5 | 1 | 0.5 | 0.5 | 680.0 | 737.52 | 1281.07 | 165.65
70 | 14 | 5 | 2 | 3 | 1 | 2.5 | 0.5 | 1 | 0.5 | 0.5 | 660.0 | 736.92 | 1296.51 | 167.17
70 | 14 | 5 | 2 | 3 | 1 | 2.5 | 0.5 | 1 | 0.5 | 0.5 | 640.0 | 736.36 | 1311.47 | 168.68
70 | 14 | 5 | 2 | 3 | 1 | 2.5 | 0.5 | 1 | 0.5 | 0.5 | 620.0 | 735.83 | 1325.92 | 170.18
70 | 14 | 5 | 2 | 3 | 1 | 2.5 | 0.5 | 1 | 0.5 | 0.5 | 600.0 | 735.34 | 1339.84 | 171.67
70 | 14 | 5 | 2 | 3 | 1 | 2.5 | 0.5 | 1 | 0.5 | 0.5 | 580.0 | 734.88 | 1353.2 | 173.14
70 | 14 | 5 | 2 | 3 | 1 | 2.5 | 0.5 | 1 | 0.5 | 0.5 | 560.0 | 734.46 | 1365.99 | 174.61
70 | 14 | 5 | 2 | 3 | 1 | 2.5 | 0.5 | 1 | 0.5 | 0.5 | 540.0 | 734.08 | 1378.18 | 176.06
67.5 | 14 | 5 | 2 | 3 | 5 | 1 | 0.5 | 1 | 0.5 | 0.5 | 920.0 | 32.62 | 183.41 | 141.91
67.5 | 14 | 5 | 2 | 3 | 5 | 1 | 0.5 | 1 | 0.5 | 0.5 | 900.0 | 37.42 | 210.43 | 143.59
67.5 | 14 | 5 | 2 | 3 | 5 | 1 | 0.5 | 1 | 0.5 | 0.5 | 880.0 | 43.01 | 241.88 | 145.25
67.5 | 14 | 5 | 2 | 3 | 5 | 1 | 0.5 | 1 | 0.5 | 0.5 | 860.0 | 49.53 | 278.53 | 146.9
67.5 | 14 | 5 | 2 | 3 | 5 | 1 | 0.5 | 1 | 0.5 | 0.5 | 840.0 | 57.11 | 321.17 | 148.54
67.5 | 14 | 5 | 2 | 3 | 5 | 1 | 0.5 | 1 | 0.5 | 0.5 | 820.0 | 205.27 | 652.98 | 150.52
67.5 | 14 | 5 | 2 | 3 | 5 | 1 | 0.5 | 1 | 0.5 | 0.5 | 800.0 | 330.8 | 1002.97 | 152.81
67.5 | 14 | 5 | 2 | 3 | 5 | 1 | 0.5 | 1 | 0.5 | 0.5 | 780.0 | 423.28 | 1209.59 | 155.04
67.5 | 14 | 5 | 2 | 3 | 5 | 1 | 0.5 | 1 | 0.5 | 0.5 | 760.0 | 509.42 | 1295.59 | 157.23
67.5 | 14 | 5 | 2 | 3 | 5 | 1 | 0.5 | 1 | 0.5 | 0.5 | 740.0 | 631.77 | 1360.09 | 159.37
67.5 | 14 | 5 | 2 | 3 | 5 | 1 | 0.5 | 1 | 0.5 | 0.5 | 720.0 | 820.07 | 1415.75 | 161.45
67.5 | 14 | 5 | 2 | 3 | 5 | 1 | 0.5 | 1 | 0.5 | 0.5 | 700.0 | 940.78 | 1430.04 | 163.03
67.5 | 14 | 5 | 2 | 3 | 5 | 1 | 0.5 | 1 | 0.5 | 0.5 | 680.0 | 940.69 | 1443.9 | 164.59
67.5 | 14 | 5 | 2 | 3 | 5 | 1 | 0.5 | 1 | 0.5 | 0.5 | 660.0 | 940.62 | 1457.32 | 166.14
67.5 | 14 | 5 | 2 | 3 | 5 | 1 | 0.5 | 1 | 0.5 | 0.5 | 640.0 | 940.59 | 1473.09 | 167.3
67.5 | 14 | 5 | 2 | 3 | 5 | 1 | 0.5 | 1 | 0.5 | 0.5 | 620.0 | 940.58 | 1485.64 | 168.78
67.5 | 14 | 5 | 2 | 3 | 5 | 1 | 0.5 | 1 | 0.5 | 0.5 | 600.0 | 940.59 | 1497.7 | 170.26
67.5 | 14 | 5 | 2 | 3 | 5 | 1 | 0.5 | 1 | 0.5 | 0.5 | 580.0 | 940.64 | 1509.26 | 171.72
67.5 | 14 | 5 | 2 | 3 | 5 | 1 | 0.5 | 1 | 0.5 | 0.5 | 560.0 | 940.7 | 1520.29 | 173.17
67.5 | 14 | 5 | 2 | 3 | 5 | 1 | 0.5 | 1 | 0.5 | 0.5 | 540.0 | 940.79 | 1530.79 | 174.61
66 | 14 | 5 | 2 | 3 | 5 | 2.5 | 0.5 | 1 | 0.5 | 0.5 | 920.0 | 106.0 | 334.61 | 139.32
66 | 14 | 5 | 2 | 3 | 5 | 2.5 | 0.5 | 1 | 0.5 | 0.5 | 900.0 | 169.47 | 502.2 | 141.71
66 | 14 | 5 | 2 | 3 | 5 | 2.5 | 0.5 | 1 | 0.5 | 0.5 | 880.0 | 218.2 | 654.22 | 144.08
66 | 14 | 5 | 2 | 3 | 5 | 2.5 | 0.5 | 1 | 0.5 | 0.5 | 860.0 | 262.59 | 814.31 | 146.43
66 | 14 | 5 | 2 | 3 | 5 | 2.5 | 0.5 | 1 | 0.5 | 0.5 | 840.0 | 306.54 | 992.24 | 148.76
66 | 14 | 5 | 2 | 3 | 5 | 2.5 | 0.5 | 1 | 0.5 | 0.5 | 820.0 | 408.15 | 1238.32 | 151.07
66 | 14 | 5 | 2 | 3 | 5 | 2.5 | 0.5 | 1 | 0.5 | 0.5 | 800.0 | 506.61 | 1356.6 | 153.41
66 | 14 | 5 | 2 | 3 | 5 | 2.5 | 0.5 | 1 | 0.5 | 0.5 | 780.0 | 588.77 | 1418.65 | 155.67
66 | 14 | 5 | 2 | 3 | 5 | 2.5 | 0.5 | 1 | 0.5 | 0.5 | 760.0 | 671.96 | 1467.87 | 157.86
66 | 14 | 5 | 2 | 3 | 5 | 2.5 | 0.5 | 1 | 0.5 | 0.5 | 740.0 | 808.66 | 1506.09 | 159.97
66 | 14 | 5 | 2 | 3 | 5 | 2.5 | 0.5 | 1 | 0.5 | 0.5 | 720.0 | 1032.37 | 1543.9 | 162.01
66 | 14 | 5 | 2 | 3 | 5 | 2.5 | 0.5 | 1 | 0.5 | 0.5 | 700.0 | 1101.8 | 1553.37 | 163.59
66 | 14 | 5 | 2 | 3 | 5 | 2.5 | 0.5 | 1 | 0.5 | 0.5 | 680.0 | 1098.82 | 1562.53 | 165.16
66 | 14 | 5 | 2 | 3 | 5 | 2.5 | 0.5 | 1 | 0.5 | 0.5 | 660.0 | 1095.92 | 1575.37 | 165.72
66 | 14 | 5 | 2 | 3 | 5 | 2.5 | 0.5 | 1 | 0.5 | 0.5 | 640.0 | 1093.07 | 1583.94 | 167.2
66 | 14 | 5 | 2 | 3 | 5 | 2.5 | 0.5 | 1 | 0.5 | 0.5 | 620.0 | 1090.29 | 1592.16 | 168.66
66 | 14 | 5 | 2 | 3 | 5 | 2.5 | 0.5 | 1 | 0.5 | 0.5 | 600.0 | 1087.56 | 1599.99 | 170.11
66 | 14 | 5 | 2 | 3 | 5 | 2.5 | 0.5 | 1 | 0.5 | 0.5 | 580.0 | 1084.89 | 1607.43 | 171.55
66 | 14 | 5 | 2 | 3 | 5 | 2.5 | 0.5 | 1 | 0.5 | 0.5 | 560.0 | 1082.26 | 1614.47 | 172.98
66 | 14 | 5 | 2 | 3 | 5 | 2.5 | 0.5 | 1 | 0.5 | 0.5 | 540.0 | 1079.68 | 1621.09 | 174.39
74.5 | 14 | 7 | 0 | 0 | 1 | 1 | 0.5 | 1 | 0.5 | 0.5 | 920.0 | 40.59 | 228.25 | 143.08
74.5 | 14 | 7 | 0 | 0 | 1 | 1 | 0.5 | 1 | 0.5 | 0.5 | 900.0 | 46.68 | 262.45 | 144.79
74.5 | 14 | 7 | 0 | 0 | 1 | 1 | 0.5 | 1 | 0.5 | 0.5 | 880.0 | 53.78 | 301.54 | 146.48
74.5 | 14 | 7 | 0 | 0 | 1 | 1 | 0.5 | 1 | 0.5 | 0.5 | 860.0 | 62.06 | 340.45 | 148.16
74.5 | 14 | 7 | 0 | 0 | 1 | 1 | 0.5 | 1 | 0.5 | 0.5 | 840.0 | 71.73 | 376.27 | 149.83
74.5 | 14 | 7 | 0 | 0 | 1 | 1 | 0.5 | 1 | 0.5 | 0.5 | 820.0 | 82.96 | 405.04 | 151.48
74.5 | 14 | 7 | 0 | 0 | 1 | 1 | 0.5 | 1 | 0.5 | 0.5 | 800.0 | 95.96 | 420.86 | 153.12
74.5 | 14 | 7 | 0 | 0 | 1 | 1 | 0.5 | 1 | 0.5 | 0.5 | 780.0 | 110.93 | 436.79 | 154.75
74.5 | 14 | 7 | 0 | 0 | 1 | 1 | 0.5 | 1 | 0.5 | 0.5 | 760.0 | 128.02 | 452.79 | 156.37
74.5 | 14 | 7 | 0 | 0 | 1 | 1 | 0.5 | 1 | 0.5 | 0.5 | 740.0 | 164.44 | 468.84 | 157.98
74.5 | 14 | 7 | 0 | 0 | 1 | 1 | 0.5 | 1 | 0.5 | 0.5 | 720.0 | 307.91 | 756.91 | 159.89
74.5 | 14 | 7 | 0 | 0 | 1 | 1 | 0.5 | 1 | 0.5 | 0.5 | 700.0 | 308.1 | 776.15 | 161.47
74.5 | 14 | 7 | 0 | 0 | 1 | 1 | 0.5 | 1 | 0.5 | 0.5 | 680.0 | 308.31 | 795.14 | 163.16
74.5 | 14 | 7 | 0 | 0 | 1 | 1 | 0.5 | 1 | 0.5 | 0.5 | 660.0 | 308.55 | 813.8 | 164.71
74.5 | 14 | 7 | 0 | 0 | 1 | 1 | 0.5 | 1 | 0.5 | 0.5 | 640.0 | 308.83 | 832.11 | 166.25
74.5 | 14 | 7 | 0 | 0 | 1 | 1 | 0.5 | 1 | 0.5 | 0.5 | 620.0 | 309.14 | 850.02 | 167.78
74.5 | 14 | 7 | 0 | 0 | 1 | 1 | 0.5 | 1 | 0.5 | 0.5 | 600.0 | 309.48 | 867.49 | 169.3
74.5 | 14 | 7 | 0 | 0 | 1 | 1 | 0.5 | 1 | 0.5 | 0.5 | 580.0 | 309.86 | 884.49 | 170.81
74.5 | 14 | 7 | 0 | 0 | 1 | 1 | 0.5 | 1 | 0.5 | 0.5 | 560.0 | 310.28 | 900.97 | 172.3
74.5 | 14 | 7 | 0 | 0 | 1 | 1 | 0.5 | 1 | 0.5 | 0.5 | 540.0 | 310.74 | 916.9 | 173.78
73 | 14 | 7 | 0 | 0 | 1 | 2.5 | 0.5 | 1 | 0.5 | 0.5 | 920.0 | 40.06 | 225.28 | 140.13
73 | 14 | 7 | 0 | 0 | 1 | 2.5 | 0.5 | 1 | 0.5 | 0.5 | 900.0 | 46.09 | 259.17 | 141.82
73 | 14 | 7 | 0 | 0 | 1 | 2.5 | 0.5 | 1 | 0.5 | 0.5 | 880.0 | 53.11 | 298.67 | 143.51
73 | 14 | 7 | 0 | 0 | 1 | 2.5 | 0.5 | 1 | 0.5 | 0.5 | 860.0 | 61.34 | 344.35 | 145.18
73 | 14 | 7 | 0 | 0 | 1 | 2.5 | 0.5 | 1 | 0.5 | 0.5 | 840.0 | 162.23 | 636.17 | 147.21
73 | 14 | 7 | 0 | 0 | 1 | 2.5 | 0.5 | 1 | 0.5 | 0.5 | 820.0 | 234.96 | 847.7 | 149.38
73 | 14 | 7 | 0 | 0 | 1 | 2.5 | 0.5 | 1 | 0.5 | 0.5 | 800.0 | 299.26 | 949.95 | 151.54
73 | 14 | 7 | 0 | 0 | 1 | 2.5 | 0.5 | 1 | 0.5 | 0.5 | 780.0 | 363.52 | 1027.16 | 153.67
73 | 14 | 7 | 0 | 0 | 1 | 2.5 | 0.5 | 1 | 0.5 | 0.5 | 760.0 | 430.92 | 1089.79 | 155.78
73 | 14 | 7 | 0 | 0 | 1 | 2.5 | 0.5 | 1 | 0.5 | 0.5 | 740.0 | 542.86 | 1145.88 | 157.86
73 | 14 | 7 | 0 | 0 | 1 | 2.5 | 0.5 | 1 | 0.5 | 0.5 | 720.0 | 679.6 | 1193.87 | 159.92
73 | 14 | 7 | 0 | 0 | 1 | 2.5 | 0.5 | 1 | 0.5 | 0.5 | 700.0 | 678.9 | 1210.81 | 161.5
73 | 14 | 7 | 0 | 0 | 1 | 2.5 | 0.5 | 1 | 0.5 | 0.5 | 680.0 | 678.25 | 1228.59 | 163.1
73 | 14 | 7 | 0 | 0 | 1 | 2.5 | 0.5 | 1 | 0.5 | 0.5 | 660.0 | 677.63 | 1244.67 | 164.64
73 | 14 | 7 | 0 | 0 | 1 | 2.5 | 0.5 | 1 | 0.5 | 0.5 | 640.0 | 677.05 | 1260.26 | 166.16
73 | 14 | 7 | 0 | 0 | 1 | 2.5 | 0.5 | 1 | 0.5 | 0.5 | 620.0 | 676.5 | 1275.34 | 167.66
73 | 14 | 7 | 0 | 0 | 1 | 2.5 | 0.5 | 1 | 0.5 | 0.5 | 600.0 | 675.99 | 1289.88 | 169.16
73 | 14 | 7 | 0 | 0 | 1 | 2.5 | 0.5 | 1 | 0.5 | 0.5 | 580.0 | 675.52 | 1303.84 | 170.65
73 | 14 | 7 | 0 | 0 | 1 | 2.5 | 0.5 | 1 | 0.5 | 0.5 | 560.0 | 675.07 | 1317.22 | 172.12
73 | 14 | 7 | 0 | 0 | 1 | 2.5 | 0.5 | 1 | 0.5 | 0.5 | 540.0 | 674.67 | 1329.97 | 173.58
70.5 | 14 | 7 | 0 | 0 | 5 | 1 | 0.5 | 1 | 0.5 | 0.5 | 920.0 | 31.8 | 178.81 | 139.56
70.5 | 14 | 7 | 0 | 0 | 5 | 1 | 0.5 | 1 | 0.5 | 0.5 | 900.0 | 36.51 | 205.29 | 141.24
70.5 | 14 | 7 | 0 | 0 | 5 | 1 | 0.5 | 1 | 0.5 | 0.5 | 880.0 | 41.99 | 236.11 | 142.91
70.5 | 14 | 7 | 0 | 0 | 5 | 1 | 0.5 | 1 | 0.5 | 0.5 | 860.0 | 48.39 | 272.09 | 144.57
70.5 | 14 | 7 | 0 | 0 | 5 | 1 | 0.5 | 1 | 0.5 | 0.5 | 840.0 | 55.82 | 313.89 | 146.21
70.5 | 14 | 7 | 0 | 0 | 5 | 1 | 0.5 | 1 | 0.5 | 0.5 | 820.0 | 64.45 | 362.23 | 147.85
70.5 | 14 | 7 | 0 | 0 | 5 | 1 | 0.5 | 1 | 0.5 | 0.5 | 800.0 | 238.77 | 785.79 | 149.96
70.5 | 14 | 7 | 0 | 0 | 5 | 1 | 0.5 | 1 | 0.5 | 0.5 | 780.0 | 353.83 | 1091.36 | 152.16
70.5 | 14 | 7 | 0 | 0 | 5 | 1 | 0.5 | 1 | 0.5 | 0.5 | 760.0 | 445.19 | 1202.59 | 154.32
70.5 | 14 | 7 | 0 | 0 | 5 | 1 | 0.5 | 1 | 0.5 | 0.5 | 740.0 | 564.7 | 1282.06 | 156.44
70.5 | 14 | 7 | 0 | 0 | 5 | 1 | 0.5 | 1 | 0.5 | 0.5 | 720.0 | 742.83 | 1342.28 | 158.51
70.5 | 14 | 7 | 0 | 0 | 5 | 1 | 0.5 | 1 | 0.5 | 0.5 | 700.0 | 853.07 | 1357.42 | 160.09
70.5 | 14 | 7 | 0 | 0 | 5 | 1 | 0.5 | 1 | 0.5 | 0.5 | 680.0 | 852.8 | 1372.14 | 161.65
70.5 | 14 | 7 | 0 | 0 | 5 | 1 | 0.5 | 1 | 0.5 | 0.5 | 660.0 | 852.57 | 1386.41 | 163.21
70.5 | 14 | 7 | 0 | 0 | 5 | 1 | 0.5 | 1 | 0.5 | 0.5 | 640.0 | 852.37 | 1402.55 | 164.82
70.5 | 14 | 7 | 0 | 0 | 5 | 1 | 0.5 | 1 | 0.5 | 0.5 | 620.0 | 852.19 | 1415.91 | 166.32
70.5 | 14 | 7 | 0 | 0 | 5 | 1 | 0.5 | 1 | 0.5 | 0.5 | 600.0 | 852.05 | 1428.75 | 167.8
70.5 | 14 | 7 | 0 | 0 | 5 | 1 | 0.5 | 1 | 0.5 | 0.5 | 580.0 | 851.93 | 1441.07 | 169.27
70.5 | 14 | 7 | 0 | 0 | 5 | 1 | 0.5 | 1 | 0.5 | 0.5 | 560.0 | 851.84 | 1452.83 | 170.73
70.5 | 14 | 7 | 0 | 0 | 5 | 1 | 0.5 | 1 | 0.5 | 0.5 | 540.0 | 851.77 | 1464.04 | 172.18
69 | 14 | 7 | 0 | 0 | 5 | 2.5 | 0.5 | 1 | 0.5 | 0.5 | 920.0 | 31.37 | 176.38 | 136.57
69 | 14 | 7 | 0 | 0 | 5 | 2.5 | 0.5 | 1 | 0.5 | 0.5 | 900.0 | 135.52 | 419.24 | 138.85
69 | 14 | 7 | 0 | 0 | 5 | 2.5 | 0.5 | 1 | 0.5 | 0.5 | 880.0 | 191.66 | 580.81 | 141.14
69 | 14 | 7 | 0 | 0 | 5 | 2.5 | 0.5 | 1 | 0.5 | 0.5 | 860.0 | 239.34 | 740.84 | 143.42
69 | 14 | 7 | 0 | 0 | 5 | 2.5 | 0.5 | 1 | 0.5 | 0.5 | 840.0 | 284.89 | 914.59 | 145.68
69 | 14 | 7 | 0 | 0 | 5 | 2.5 | 0.5 | 1 | 0.5 | 0.5 | 820.0 | 331.34 | 1087.1 | 147.91
69 | 14 | 7 | 0 | 0 | 5 | 2.5 | 0.5 | 1 | 0.5 | 0.5 | 800.0 | 423.45 | 1225.28 | 150.12
69 | 14 | 7 | 0 | 0 | 5 | 2.5 | 0.5 | 1 | 0.5 | 0.5 | 780.0 | 527.24 | 1339.14 | 152.36
69 | 14 | 7 | 0 | 0 | 5 | 2.5 | 0.5 | 1 | 0.5 | 0.5 | 760.0 | 612.29 | 1397.72 | 154.54
69 | 14 | 7 | 0 | 0 | 5 | 2.5 | 0.5 | 1 | 0.5 | 0.5 | 740.0 | 743.53 | 1444.51 | 156.65
69 | 14 | 7 | 0 | 0 | 5 | 2.5 | 0.5 | 1 | 0.5 | 0.5 | 720.0 | 954.17 | 1480.96 | 158.7
69 | 14 | 7 | 0 | 0 | 5 | 2.5 | 0.5 | 1 | 0.5 | 0.5 | 700.0 | 1026.85 | 1490.88 | 160.29
69 | 14 | 7 | 0 | 0 | 5 | 2.5 | 0.5 | 1 | 0.5 | 0.5 | 680.0 | 1023.59 | 1507.82 | 161.86
69 | 14 | 7 | 0 | 0 | 5 | 2.5 | 0.5 | 1 | 0.5 | 0.5 | 660.0 | 1020.4 | 1520.75 | 163.5
69 | 14 | 7 | 0 | 0 | 5 | 2.5 | 0.5 | 1 | 0.5 | 0.5 | 640.0 | 1017.28 | 1529.98 | 164.98
69 | 14 | 7 | 0 | 0 | 5 | 2.5 | 0.5 | 1 | 0.5 | 0.5 | 620.0 | 1014.22 | 1538.84 | 166.45
69 | 14 | 7 | 0 | 0 | 5 | 2.5 | 0.5 | 1 | 0.5 | 0.5 | 600.0 | 1011.22 | 1547.28 | 167.91
69 | 14 | 7 | 0 | 0 | 5 | 2.5 | 0.5 | 1 | 0.5 | 0.5 | 580.0 | 1008.27 | 1555.32 | 169.36
69 | 14 | 7 | 0 | 0 | 5 | 2.5 | 0.5 | 1 | 0.5 | 0.5 | 560.0 | 1005.38 | 1562.91 | 170.8
69 | 14 | 7 | 0 | 0 | 5 | 2.5 | 0.5 | 1 | 0.5 | 0.5 | 540.0 | 1002.53 | 1570.06 | 172.23
71.5 | 14 | 7 | 0 | 3 | 1 | 1 | 0.5 | 1 | 0.5 | 0.5 | 920.0 | 42.46 | 238.77 | 143.84
71.5 | 14 | 7 | 0 | 3 | 1 | 1 | 0.5 | 1 | 0.5 | 0.5 | 900.0 | 48.79 | 274.35 | 145.52
71.5 | 14 | 7 | 0 | 3 | 1 | 1 | 0.5 | 1 | 0.5 | 0.5 | 880.0 | 56.19 | 315.87 | 147.19
71.5 | 14 | 7 | 0 | 3 | 1 | 1 | 0.5 | 1 | 0.5 | 0.5 | 860.0 | 64.81 | 361.65 | 148.84
71.5 | 14 | 7 | 0 | 3 | 1 | 1 | 0.5 | 1 | 0.5 | 0.5 | 840.0 | 74.86 | 404.9 | 150.49
71.5 | 14 | 7 | 0 | 3 | 1 | 1 | 0.5 | 1 | 0.5 | 0.5 | 820.0 | 86.55 | 446.03 | 152.12
71.5 | 14 | 7 | 0 | 3 | 1 | 1 | 0.5 | 1 | 0.5 | 0.5 | 800.0 | 100.04 | 468.01 | 153.74
71.5 | 14 | 7 | 0 | 3 | 1 | 1 | 0.5 | 1 | 0.5 | 0.5 | 780.0 | 115.6 | 485.15 | 155.35
71.5 | 14 | 7 | 0 | 3 | 1 | 1 | 0.5 | 1 | 0.5 | 0.5 | 760.0 | 137.99 | 526.02 | 156.95
71.5 | 14 | 7 | 0 | 3 | 1 | 1 | 0.5 | 1 | 0.5 | 0.5 | 740.0 | 302.65 | 799.23 | 158.95
71.5 | 14 | 7 | 0 | 3 | 1 | 1 | 0.5 | 1 | 0.5 | 0.5 | 720.0 | 410.88 | 903.2 | 160.92
71.5 | 14 | 7 | 0 | 3 | 1 | 1 | 0.5 | 1 | 0.5 | 0.5 | 700.0 | 410.92 | 922.78 | 162.48
71.5 | 14 | 7 | 0 | 3 | 1 | 1 | 0.5 | 1 | 0.5 | 0.5 | 680.0 | 411.0 | 942.25 | 164.23
71.5 | 14 | 7 | 0 | 3 | 1 | 1 | 0.5 | 1 | 0.5 | 0.5 | 660.0 | 411.1 | 961.07 | 165.76
71.5 | 14 | 7 | 0 | 3 | 1 | 1 | 0.5 | 1 | 0.5 | 0.5 | 640.0 | 411.24 | 979.47 | 167.28
71.5 | 14 | 7 | 0 | 3 | 1 | 1 | 0.5 | 1 | 0.5 | 0.5 | 620.0 | 411.42 | 997.39 | 168.79
71.5 | 14 | 7 | 0 | 3 | 1 | 1 | 0.5 | 1 | 0.5 | 0.5 | 600.0 | 411.63 | 1014.8 | 170.28
71.5 | 14 | 7 | 0 | 3 | 1 | 1 | 0.5 | 1 | 0.5 | 0.5 | 580.0 | 411.88 | 1031.66 | 171.77
71.5 | 14 | 7 | 0 | 3 | 1 | 1 | 0.5 | 1 | 0.5 | 0.5 | 560.0 | 412.17 | 1047.95 | 173.24
71.5 | 14 | 7 | 0 | 3 | 1 | 1 | 0.5 | 1 | 0.5 | 0.5 | 540.0 | 412.5 | 1063.61 | 174.7
70 | 14 | 7 | 0 | 3 | 1 | 2.5 | 0.5 | 1 | 0.5 | 0.5 | 920.0 | 41.94 | 235.86 | 140.86
70 | 14 | 7 | 0 | 3 | 1 | 2.5 | 0.5 | 1 | 0.5 | 0.5 | 900.0 | 48.21 | 271.11 | 142.53
70 | 14 | 7 | 0 | 3 | 1 | 2.5 | 0.5 | 1 | 0.5 | 0.5 | 880.0 | 55.55 | 312.37 | 144.19
70 | 14 | 7 | 0 | 3 | 1 | 2.5 | 0.5 | 1 | 0.5 | 0.5 | 860.0 | 161.16 | 609.72 | 146.29
70 | 14 | 7 | 0 | 3 | 1 | 2.5 | 0.5 | 1 | 0.5 | 0.5 | 840.0 | 231.17 | 837.11 | 148.53
70 | 14 | 7 | 0 | 3 | 1 | 2.5 | 0.5 | 1 | 0.5 | 0.5 | 820.0 | 292.8 | 976.27 | 150.73
70 | 14 | 7 | 0 | 3 | 1 | 2.5 | 0.5 | 1 | 0.5 | 0.5 | 800.0 | 353.97 | 1052.55 | 152.9
70 | 14 | 7 | 0 | 3 | 1 | 2.5 | 0.5 | 1 | 0.5 | 0.5 | 780.0 | 417.72 | 1114.18 | 155.04
70 | 14 | 7 | 0 | 3 | 1 | 2.5 | 0.5 | 1 | 0.5 | 0.5 | 760.0 | 486.13 | 1169.05 | 157.13
70 | 14 | 7 | 0 | 3 | 1 | 2.5 | 0.5 | 1 | 0.5 | 0.5 | 740.0 | 604.64 | 1211.05 | 159.19
70 | 14 | 7 | 0 | 3 | 1 | 2.5 | 0.5 | 1 | 0.5 | 0.5 | 720.0 | 746.83 | 1255.74 | 161.2
70 | 14 | 7 | 0 | 3 | 1 | 2.5 | 0.5 | 1 | 0.5 | 0.5 | 700.0 | 746.11 | 1271.95 | 162.77
70 | 14 | 7 | 0 | 3 | 1 | 2.5 | 0.5 | 1 | 0.5 | 0.5 | 680.0 | 745.42 | 1289.27 | 163.92
70 | 14 | 7 | 0 | 3 | 1 | 2.5 | 0.5 | 1 | 0.5 | 0.5 | 660.0 | 744.78 | 1304.63 | 165.43
70 | 14 | 7 | 0 | 3 | 1 | 2.5 | 0.5 | 1 | 0.5 | 0.5 | 640.0 | 744.17 | 1319.5 | 166.93
70 | 14 | 7 | 0 | 3 | 1 | 2.5 | 0.5 | 1 | 0.5 | 0.5 | 620.0 | 743.59 | 1333.87 | 168.41
70 | 14 | 7 | 0 | 3 | 1 | 2.5 | 0.5 | 1 | 0.5 | 0.5 | 600.0 | 743.06 | 1347.7 | 169.89
70 | 14 | 7 | 0 | 3 | 1 | 2.5 | 0.5 | 1 | 0.5 | 0.5 | 580.0 | 742.56 | 1360.98 | 171.35
70 | 14 | 7 | 0 | 3 | 1 | 2.5 | 0.5 | 1 | 0.5 | 0.5 | 560.0 | 742.09 | 1373.69 | 172.8
70 | 14 | 7 | 0 | 3 | 1 | 2.5 | 0.5 | 1 | 0.5 | 0.5 | 540.0 | 741.67 | 1385.8 | 174.25
67.5 | 14 | 7 | 0 | 3 | 5 | 1 | 0.5 | 1 | 0.5 | 0.5 | 920.0 | 33.2 | 186.67 | 140.27
67.5 | 14 | 7 | 0 | 3 | 5 | 1 | 0.5 | 1 | 0.5 | 0.5 | 900.0 | 38.08 | 214.15 | 141.93
67.5 | 14 | 7 | 0 | 3 | 5 | 1 | 0.5 | 1 | 0.5 | 0.5 | 880.0 | 43.78 | 246.22 | 143.57
67.5 | 14 | 7 | 0 | 3 | 5 | 1 | 0.5 | 1 | 0.5 | 0.5 | 860.0 | 50.42 | 283.53 | 145.21
67.5 | 14 | 7 | 0 | 3 | 5 | 1 | 0.5 | 1 | 0.5 | 0.5 | 840.0 | 58.14 | 326.92 | 146.83
67.5 | 14 | 7 | 0 | 3 | 5 | 1 | 0.5 | 1 | 0.5 | 0.5 | 820.0 | 209.44 | 680.48 | 148.84
67.5 | 14 | 7 | 0 | 3 | 5 | 1 | 0.5 | 1 | 0.5 | 0.5 | 800.0 | 340.78 | 1038.18 | 151.1
67.5 | 14 | 7 | 0 | 3 | 5 | 1 | 0.5 | 1 | 0.5 | 0.5 | 780.0 | 435.02 | 1218.38 | 153.3
67.5 | 14 | 7 | 0 | 3 | 5 | 1 | 0.5 | 1 | 0.5 | 0.5 | 760.0 | 522.81 | 1302.97 | 155.44
67.5 | 14 | 7 | 0 | 3 | 5 | 1 | 0.5 | 1 | 0.5 | 0.5 | 740.0 | 648.26 | 1366.02 | 157.52
67.5 | 14 | 7 | 0 | 3 | 5 | 1 | 0.5 | 1 | 0.5 | 0.5 | 720.0 | 841.94 | 1420.26 | 159.54
67.5 | 14 | 7 | 0 | 3 | 5 | 1 | 0.5 | 1 | 0.5 | 0.5 | 700.0 | 945.44 | 1434.42 | 161.1
67.5 | 14 | 7 | 0 | 3 | 5 | 1 | 0.5 | 1 | 0.5 | 0.5 | 680.0 | 945.25 | 1448.16 | 162.65
67.5 | 14 | 7 | 0 | 3 | 5 | 1 | 0.5 | 1 | 0.5 | 0.5 | 660.0 | 945.09 | 1461.47 | 164.18
67.5 | 14 | 7 | 0 | 3 | 5 | 1 | 0.5 | 1 | 0.5 | 0.5 | 640.0 | 944.96 | 1477.18 | 165.58
67.5 | 14 | 7 | 0 | 3 | 5 | 1 | 0.5 | 1 | 0.5 | 0.5 | 620.0 | 944.86 | 1489.63 | 167.05
67.5 | 14 | 7 | 0 | 3 | 5 | 1 | 0.5 | 1 | 0.5 | 0.5 | 600.0 | 944.79 | 1501.58 | 168.51
67.5 | 14 | 7 | 0 | 3 | 5 | 1 | 0.5 | 1 | 0.5 | 0.5 | 580.0 | 944.74 | 1513.03 | 169.96
67.5 | 14 | 7 | 0 | 3 | 5 | 1 | 0.5 | 1 | 0.5 | 0.5 | 560.0 | 944.72 | 1523.95 | 171.4
67.5 | 14 | 7 | 0 | 3 | 5 | 1 | 0.5 | 1 | 0.5 | 0.5 | 540.0 | 944.71 | 1534.35 | 172.83
66 | 14 | 7 | 0 | 3 | 5 | 2.5 | 0.5 | 1 | 0.5 | 0.5 | 920.0 | 110.42 | 347.39 | 137.68
66 | 14 | 7 | 0 | 3 | 5 | 2.5 | 0.5 | 1 | 0.5 | 0.5 | 900.0 | 175.24 | 520.11 | 140.05
66 | 14 | 7 | 0 | 3 | 5 | 2.5 | 0.5 | 1 | 0.5 | 0.5 | 880.0 | 225.03 | 677.36 | 142.41
66 | 14 | 7 | 0 | 3 | 5 | 2.5 | 0.5 | 1 | 0.5 | 0.5 | 860.0 | 270.4 | 843.25 | 144.73
66 | 14 | 7 | 0 | 3 | 5 | 2.5 | 0.5 | 1 | 0.5 | 0.5 | 840.0 | 315.37 | 1026.36 | 147.0
66 | 14 | 7 | 0 | 3 | 5 | 2.5 | 0.5 | 1 | 0.5 | 0.5 | 820.0 | 362.44 | 1147.67 | 149.23
66 | 14 | 7 | 0 | 3 | 5 | 2.5 | 0.5 | 1 | 0.5 | 0.5 | 800.0 | 509.18 | 1343.94 | 151.5
66 | 14 | 7 | 0 | 3 | 5 | 2.5 | 0.5 | 1 | 0.5 | 0.5 | 780.0 | 595.03 | 1409.48 | 153.68
66 | 14 | 7 | 0 | 3 | 5 | 2.5 | 0.5 | 1 | 0.5 | 0.5 | 760.0 | 680.78 | 1459.69 | 155.78
66 | 14 | 7 | 0 | 3 | 5 | 2.5 | 0.5 | 1 | 0.5 | 0.5 | 740.0 | 821.22 | 1498.27 | 157.81
66 | 14 | 7 | 0 | 3 | 5 | 2.5 | 0.5 | 1 | 0.5 | 0.5 | 720.0 | 1051.32 | 1536.28 | 159.76
66 | 14 | 7 | 0 | 3 | 5 | 2.5 | 0.5 | 1 | 0.5 | 0.5 | 700.0 | 1093.58 | 1545.68 | 161.32
66 | 14 | 7 | 0 | 3 | 5 | 2.5 | 0.5 | 1 | 0.5 | 0.5 | 680.0 | 1090.48 | 1554.78 | 162.87
66 | 14 | 7 | 0 | 3 | 5 | 2.5 | 0.5 | 1 | 0.5 | 0.5 | 660.0 | 1087.44 | 1567.59 | 164.03
66 | 14 | 7 | 0 | 3 | 5 | 2.5 | 0.5 | 1 | 0.5 | 0.5 | 640.0 | 1084.47 | 1576.1 | 165.49
66 | 14 | 7 | 0 | 3 | 5 | 2.5 | 0.5 | 1 | 0.5 | 0.5 | 620.0 | 1081.56 | 1584.24 | 166.93
66 | 14 | 7 | 0 | 3 | 5 | 2.5 | 0.5 | 1 | 0.5 | 0.5 | 600.0 | 1078.7 | 1592.0 | 168.37
66 | 14 | 7 | 0 | 3 | 5 | 2.5 | 0.5 | 1 | 0.5 | 0.5 | 580.0 | 1075.9 | 1599.38 | 169.82
66 | 14 | 7 | 0 | 3 | 5 | 2.5 | 0.5 | 1 | 0.5 | 0.5 | 560.0 | 1073.15 | 1606.34 | 171.23
66 | 14 | 7 | 0 | 3 | 5 | 2.5 | 0.5 | 1 | 0.5 | 0.5 | 540.0 | 1070.44 | 1612.89 | 172.64
72.5 | 14 | 7 | 2 | 0 | 1 | 1 | 0.5 | 1 | 0.5 | 0.5 | 920.0 | 41.28 | 232.14 | 144.46
72.5 | 14 | 7 | 2 | 0 | 1 | 1 | 0.5 | 1 | 0.5 | 0.5 | 900.0 | 47.48 | 266.94 | 146.17
72.5 | 14 | 7 | 2 | 0 | 1 | 1 | 0.5 | 1 | 0.5 | 0.5 | 880.0 | 54.7 | 306.41 | 147.87
72.5 | 14 | 7 | 2 | 0 | 1 | 1 | 0.5 | 1 | 0.5 | 0.5 | 860.0 | 63.14 | 344.45 | 149.56
72.5 | 14 | 7 | 2 | 0 | 1 | 1 | 0.5 | 1 | 0.5 | 0.5 | 840.0 | 72.97 | 380.57 | 151.23
72.5 | 14 | 7 | 2 | 0 | 1 | 1 | 0.5 | 1 | 0.5 | 0.5 | 820.0 | 84.44 | 407.15 | 152.89
72.5 | 14 | 7 | 2 | 0 | 1 | 1 | 0.5 | 1 | 0.5 | 0.5 | 800.0 | 97.69 | 423.04 | 154.54
72.5 | 14 | 7 | 2 | 0 | 1 | 1 | 0.5 | 1 | 0.5 | 0.5 | 780.0 | 112.96 | 439.03 | 156.18
72.5 | 14 | 7 | 2 | 0 | 1 | 1 | 0.5 | 1 | 0.5 | 0.5 | 760.0 | 130.46 | 455.1 | 157.81
72.5 | 14 | 7 | 2 | 0 | 1 | 1 | 0.5 | 1 | 0.5 | 0.5 | 740.0 | 207.0 | 599.46 | 159.48
72.5 | 14 | 7 | 2 | 0 | 1 | 1 | 0.5 | 1 | 0.5 | 0.5 | 720.0 | 333.39 | 794.78 | 161.49
72.5 | 14 | 7 | 2 | 0 | 1 | 1 | 0.5 | 1 | 0.5 | 0.5 | 700.0 | 333.53 | 814.13 | 163.08
72.5 | 14 | 7 | 2 | 0 | 1 | 1 | 0.5 | 1 | 0.5 | 0.5 | 680.0 | 333.69 | 833.25 | 164.78
72.5 | 14 | 7 | 2 | 0 | 1 | 1 | 0.5 | 1 | 0.5 | 0.5 | 660.0 | 333.89 | 851.97 | 166.34
72.5 | 14 | 7 | 2 | 0 | 1 | 1 | 0.5 | 1 | 0.5 | 0.5 | 640.0 | 334.12 | 870.31 | 167.89
72.5 | 14 | 7 | 2 | 0 | 1 | 1 | 0.5 | 1 | 0.5 | 0.5 | 620.0 | 334.38 | 888.23 | 169.42
72.5 | 14 | 7 | 2 | 0 | 1 | 1 | 0.5 | 1 | 0.5 | 0.5 | 600.0 | 334.67 | 905.69 | 170.95
72.5 | 14 | 7 | 2 | 0 | 1 | 1 | 0.5 | 1 | 0.5 | 0.5 | 580.0 | 335.0 | 922.65 | 172.46
72.5 | 14 | 7 | 2 | 0 | 1 | 1 | 0.5 | 1 | 0.5 | 0.5 | 560.0 | 335.37 | 939.08 | 173.95
72.5 | 14 | 7 | 2 | 0 | 1 | 1 | 0.5 | 1 | 0.5 | 0.5 | 540.0 | 335.79 | 954.93 | 175.44
71 | 14 | 7 | 2 | 0 | 1 | 2.5 | 0.5 | 1 | 0.5 | 0.5 | 920.0 | 40.74 | 229.08 | 141.46
71 | 14 | 7 | 2 | 0 | 1 | 2.5 | 0.5 | 1 | 0.5 | 0.5 | 900.0 | 46.86 | 263.5 | 143.17
71 | 14 | 7 | 2 | 0 | 1 | 2.5 | 0.5 | 1 | 0.5 | 0.5 | 880.0 | 54.01 | 303.7 | 144.86
71 | 14 | 7 | 2 | 0 | 1 | 2.5 | 0.5 | 1 | 0.5 | 0.5 | 860.0 | 88.11 | 400.9 | 146.58
71 | 14 | 7 | 2 | 0 | 1 | 2.5 | 0.5 | 1 | 0.5 | 0.5 | 840.0 | 187.69 | 709.56 | 148.81
71 | 14 | 7 | 2 | 0 | 1 | 2.5 | 0.5 | 1 | 0.5 | 0.5 | 820.0 | 254.29 | 886.23 | 151.02
71 | 14 | 7 | 2 | 0 | 1 | 2.5 | 0.5 | 1 | 0.5 | 0.5 | 800.0 | 316.79 | 976.04 | 153.21
71 | 14 | 7 | 2 | 0 | 1 | 2.5 | 0.5 | 1 | 0.5 | 0.5 | 780.0 | 380.72 | 1047.39 | 155.38
71 | 14 | 7 | 2 | 0 | 1 | 2.5 | 0.5 | 1 | 0.5 | 0.5 | 760.0 | 448.51 | 1105.87 | 157.52
71 | 14 | 7 | 2 | 0 | 1 | 2.5 | 0.5 | 1 | 0.5 | 0.5 | 740.0 | 563.22 | 1158.75 | 159.63
71 | 14 | 7 | 2 | 0 | 1 | 2.5 | 0.5 | 1 | 0.5 | 0.5 | 720.0 | 689.06 | 1204.16 | 161.7
71 | 14 | 7 | 2 | 0 | 1 | 2.5 | 0.5 | 1 | 0.5 | 0.5 | 700.0 | 688.37 | 1221.08 | 163.3
71 | 14 | 7 | 2 | 0 | 1 | 2.5 | 0.5 | 1 | 0.5 | 0.5 | 680.0 | 687.72 | 1238.83 | 164.63
71 | 14 | 7 | 2 | 0 | 1 | 2.5 | 0.5 | 1 | 0.5 | 0.5 | 660.0 | 687.1 | 1254.88 | 166.17
71 | 14 | 7 | 2 | 0 | 1 | 2.5 | 0.5 | 1 | 0.5 | 0.5 | 640.0 | 686.52 | 1270.44 | 167.69
71 | 14 | 7 | 2 | 0 | 1 | 2.5 | 0.5 | 1 | 0.5 | 0.5 | 620.0 | 685.98 | 1285.48 | 169.21
71 | 14 | 7 | 2 | 0 | 1 | 2.5 | 0.5 | 1 | 0.5 | 0.5 | 600.0 | 685.47 | 1299.98 | 170.71
71 | 14 | 7 | 2 | 0 | 1 | 2.5 | 0.5 | 1 | 0.5 | 0.5 | 580.0 | 685.0 | 1313.91 | 172.19
71 | 14 | 7 | 2 | 0 | 1 | 2.5 | 0.5 | 1 | 0.5 | 0.5 | 560.0 | 684.56 | 1327.25 | 173.67
71 | 14 | 7 | 2 | 0 | 1 | 2.5 | 0.5 | 1 | 0.5 | 0.5 | 540.0 | 684.15 | 1339.97 | 175.14
68.5 | 14 | 7 | 2 | 0 | 5 | 1 | 0.5 | 1 | 0.5 | 0.5 | 920.0 | 32.59 | 183.29 | 140.9
68.5 | 14 | 7 | 2 | 0 | 5 | 1 | 0.5 | 1 | 0.5 | 0.5 | 900.0 | 37.42 | 210.44 | 142.59
68.5 | 14 | 7 | 2 | 0 | 5 | 1 | 0.5 | 1 | 0.5 | 0.5 | 880.0 | 43.05 | 242.07 | 144.26
68.5 | 14 | 7 | 2 | 0 | 5 | 1 | 0.5 | 1 | 0.5 | 0.5 | 860.0 | 49.6 | 278.94 | 145.93
68.5 | 14 | 7 | 2 | 0 | 5 | 1 | 0.5 | 1 | 0.5 | 0.5 | 840.0 | 57.24 | 321.86 | 147.58
68.5 | 14 | 7 | 2 | 0 | 5 | 1 | 0.5 | 1 | 0.5 | 0.5 | 820.0 | 201.63 | 627.89 | 149.47
68.5 | 14 | 7 | 2 | 0 | 5 | 1 | 0.5 | 1 | 0.5 | 0.5 | 800.0 | 321.85 | 974.66 | 151.74
68.5 | 14 | 7 | 2 | 0 | 5 | 1 | 0.5 | 1 | 0.5 | 0.5 | 780.0 | 412.72 | 1171.82 | 153.97
68.5 | 14 | 7 | 2 | 0 | 5 | 1 | 0.5 | 1 | 0.5 | 0.5 | 760.0 | 497.5 | 1255.5 | 156.14
68.5 | 14 | 7 | 2 | 0 | 5 | 1 | 0.5 | 1 | 0.5 | 0.5 | 740.0 | 617.88 | 1321.64 | 158.27
68.5 | 14 | 7 | 2 | 0 | 5 | 1 | 0.5 | 1 | 0.5 | 0.5 | 720.0 | 803.03 | 1378.64 | 160.36
68.5 | 14 | 7 | 2 | 0 | 5 | 1 | 0.5 | 1 | 0.5 | 0.5 | 700.0 | 896.22 | 1393.48 | 161.94
68.5 | 14 | 7 | 2 | 0 | 5 | 1 | 0.5 | 1 | 0.5 | 0.5 | 680.0 | 896.16 | 1407.9 | 163.52
68.5 | 14 | 7 | 2 | 0 | 5 | 1 | 0.5 | 1 | 0.5 | 0.5 | 660.0 | 896.13 | 1421.87 | 165.08
68.5 | 14 | 7 | 2 | 0 | 5 | 1 | 0.5 | 1 | 0.5 | 0.5 | 640.0 | 896.12 | 1437.92 | 166.31
68.5 | 14 | 7 | 2 | 0 | 5 | 1 | 0.5 | 1 | 0.5 | 0.5 | 620.0 | 896.14 | 1450.99 | 167.8
68.5 | 14 | 7 | 2 | 0 | 5 | 1 | 0.5 | 1 | 0.5 | 0.5 | 600.0 | 896.18 | 1463.55 | 169.29
68.5 | 14 | 7 | 2 | 0 | 5 | 1 | 0.5 | 1 | 0.5 | 0.5 | 580.0 | 896.25 | 1475.59 | 170.76
68.5 | 14 | 7 | 2 | 0 | 5 | 1 | 0.5 | 1 | 0.5 | 0.5 | 560.0 | 896.34 | 1487.09 | 172.22
68.5 | 14 | 7 | 2 | 0 | 5 | 1 | 0.5 | 1 | 0.5 | 0.5 | 540.0 | 896.45 | 1498.03 | 173.68
67 | 14 | 7 | 2 | 0 | 5 | 2.5 | 0.5 | 1 | 0.5 | 0.5 | 920.0 | 86.58 | 292.26 | 138.1
67 | 14 | 7 | 2 | 0 | 5 | 2.5 | 0.5 | 1 | 0.5 | 0.5 | 900.0 | 157.27 | 475.09 | 140.46
67 | 14 | 7 | 2 | 0 | 5 | 2.5 | 0.5 | 1 | 0.5 | 0.5 | 880.0 | 208.04 | 630.32 | 142.8
67 | 14 | 7 | 2 | 0 | 5 | 2.5 | 0.5 | 1 | 0.5 | 0.5 | 860.0 | 253.56 | 791.6 | 145.13
67 | 14 | 7 | 2 | 0 | 5 | 2.5 | 0.5 | 1 | 0.5 | 0.5 | 840.0 | 298.33 | 969.36 | 147.43
67 | 14 | 7 | 2 | 0 | 5 | 2.5 | 0.5 | 1 | 0.5 | 0.5 | 820.0 | 409.99 | 1223.56 | 149.75
67 | 14 | 7 | 2 | 0 | 5 | 2.5 | 0.5 | 1 | 0.5 | 0.5 | 800.0 | 498.2 | 1322.67 | 152.07
67 | 14 | 7 | 2 | 0 | 5 | 2.5 | 0.5 | 1 | 0.5 | 0.5 | 780.0 | 577.16 | 1382.29 | 154.32
67 | 14 | 7 | 2 | 0 | 5 | 2.5 | 0.5 | 1 | 0.5 | 0.5 | 760.0 | 658.23 | 1430.77 | 156.5
67 | 14 | 7 | 2 | 0 | 5 | 2.5 | 0.5 | 1 | 0.5 | 0.5 | 740.0 | 792.33 | 1468.96 | 158.62
67 | 14 | 7 | 2 | 0 | 5 | 2.5 | 0.5 | 1 | 0.5 | 0.5 | 720.0 | 1012.15 | 1506.74 | 160.68
67 | 14 | 7 | 2 | 0 | 5 | 2.5 | 0.5 | 1 | 0.5 | 0.5 | 700.0 | 1054.44 | 1516.73 | 162.27
67 | 14 | 7 | 2 | 0 | 5 | 2.5 | 0.5 | 1 | 0.5 | 0.5 | 680.0 | 1051.41 | 1526.39 | 163.85
67 | 14 | 7 | 2 | 0 | 5 | 2.5 | 0.5 | 1 | 0.5 | 0.5 | 660.0 | 1048.45 | 1539.36 | 164.83
67 | 14 | 7 | 2 | 0 | 5 | 2.5 | 0.5 | 1 | 0.5 | 0.5 | 640.0 | 1045.55 | 1548.39 | 166.32
67 | 14 | 7 | 2 | 0 | 5 | 2.5 | 0.5 | 1 | 0.5 | 0.5 | 620.0 | 1042.72 | 1557.06 | 167.8
67 | 14 | 7 | 2 | 0 | 5 | 2.5 | 0.5 | 1 | 0.5 | 0.5 | 600.0 | 1039.93 | 1565.33 | 169.27
67 | 14 | 7 | 2 | 0 | 5 | 2.5 | 0.5 | 1 | 0.5 | 0.5 | 580.0 | 1037.2 | 1573.18 | 170.72
67 | 14 | 7 | 2 | 0 | 5 | 2.5 | 0.5 | 1 | 0.5 | 0.5 | 560.0 | 1034.52 | 1580.62 | 172.16
67 | 14 | 7 | 2 | 0 | 5 | 2.5 | 0.5 | 1 | 0.5 | 0.5 | 540.0 | 1031.88 | 1587.62 | 173.59
69.5 | 14 | 7 | 2 | 3 | 1 | 1 | 0.5 | 1 | 0.5 | 0.5 | 920.0 | 43.18 | 242.85 | 145.18
69.5 | 14 | 7 | 2 | 3 | 1 | 1 | 0.5 | 1 | 0.5 | 0.5 | 900.0 | 49.63 | 279.08 | 146.87
69.5 | 14 | 7 | 2 | 3 | 1 | 1 | 0.5 | 1 | 0.5 | 0.5 | 880.0 | 57.15 | 321.22 | 148.55
69.5 | 14 | 7 | 2 | 3 | 1 | 1 | 0.5 | 1 | 0.5 | 0.5 | 860.0 | 65.95 | 367.47 | 150.21
69.5 | 14 | 7 | 2 | 3 | 1 | 1 | 0.5 | 1 | 0.5 | 0.5 | 840.0 | 76.19 | 409.63 | 151.87
69.5 | 14 | 7 | 2 | 3 | 1 | 1 | 0.5 | 1 | 0.5 | 0.5 | 820.0 | 88.1 | 451.43 | 153.51
69.5 | 14 | 7 | 2 | 3 | 1 | 1 | 0.5 | 1 | 0.5 | 0.5 | 800.0 | 101.88 | 470.0 | 155.13
69.5 | 14 | 7 | 2 | 3 | 1 | 1 | 0.5 | 1 | 0.5 | 0.5 | 780.0 | 117.77 | 487.2 | 156.75
69.5 | 14 | 7 | 2 | 3 | 1 | 1 | 0.5 | 1 | 0.5 | 0.5 | 760.0 | 198.21 | 680.23 | 158.51
69.5 | 14 | 7 | 2 | 3 | 1 | 1 | 0.5 | 1 | 0.5 | 0.5 | 740.0 | 331.82 | 832.58 | 160.53
69.5 | 14 | 7 | 2 | 3 | 1 | 1 | 0.5 | 1 | 0.5 | 0.5 | 720.0 | 427.65 | 927.49 | 162.53
69.5 | 14 | 7 | 2 | 3 | 1 | 1 | 0.5 | 1 | 0.5 | 0.5 | 700.0 | 427.67 | 947.17 | 164.1
69.5 | 14 | 7 | 2 | 3 | 1 | 1 | 0.5 | 1 | 0.5 | 0.5 | 680.0 | 427.72 | 966.78 | 165.81
69.5 | 14 | 7 | 2 | 3 | 1 | 1 | 0.5 | 1 | 0.5 | 0.5 | 660.0 | 427.8 | 985.69 | 167.35
69.5 | 14 | 7 | 2 | 3 | 1 | 1 | 0.5 | 1 | 0.5 | 0.5 | 640.0 | 427.92 | 1004.16 | 168.87
69.5 | 14 | 7 | 2 | 3 | 1 | 1 | 0.5 | 1 | 0.5 | 0.5 | 620.0 | 428.07 | 1022.15 | 170.38
69.5 | 14 | 7 | 2 | 3 | 1 | 1 | 0.5 | 1 | 0.5 | 0.5 | 600.0 | 428.26 | 1039.62 | 171.89
69.5 | 14 | 7 | 2 | 3 | 1 | 1 | 0.5 | 1 | 0.5 | 0.5 | 580.0 | 428.49 | 1056.52 | 173.37
69.5 | 14 | 7 | 2 | 3 | 1 | 1 | 0.5 | 1 | 0.5 | 0.5 | 560.0 | 428.75 | 1072.84 | 174.85
69.5 | 14 | 7 | 2 | 3 | 1 | 1 | 0.5 | 1 | 0.5 | 0.5 | 540.0 | 429.06 | 1083.61 | 176.32
68 | 14 | 7 | 2 | 3 | 1 | 2.5 | 0.5 | 1 | 0.5 | 0.5 | 920.0 | 42.65 | 239.85 | 142.16
68 | 14 | 7 | 2 | 3 | 1 | 2.5 | 0.5 | 1 | 0.5 | 0.5 | 900.0 | 49.04 | 275.74 | 143.84
68 | 14 | 7 | 2 | 3 | 1 | 2.5 | 0.5 | 1 | 0.5 | 0.5 | 880.0 | 94.12 | 396.52 | 145.6
68 | 14 | 7 | 2 | 3 | 1 | 2.5 | 0.5 | 1 | 0.5 | 0.5 | 860.0 | 186.18 | 684.88 | 147.89
68 | 14 | 7 | 2 | 3 | 1 | 2.5 | 0.5 | 1 | 0.5 | 0.5 | 840.0 | 250.0 | 886.95 | 150.16
68 | 14 | 7 | 2 | 3 | 1 | 2.5 | 0.5 | 1 | 0.5 | 0.5 | 820.0 | 309.64 | 998.45 | 152.39
68 | 14 | 7 | 2 | 3 | 1 | 2.5 | 0.5 | 1 | 0.5 | 0.5 | 800.0 | 370.13 | 1068.26 | 154.59
68 | 14 | 7 | 2 | 3 | 1 | 2.5 | 0.5 | 1 | 0.5 | 0.5 | 780.0 | 434.14 | 1125.12 | 156.75
68 | 14 | 7 | 2 | 3 | 1 | 2.5 | 0.5 | 1 | 0.5 | 0.5 | 760.0 | 503.28 | 1176.34 | 158.87
68 | 14 | 7 | 2 | 3 | 1 | 2.5 | 0.5 | 1 | 0.5 | 0.5 | 740.0 | 624.83 | 1220.07 | 160.94
68 | 14 | 7 | 2 | 3 | 1 | 2.5 | 0.5 | 1 | 0.5 | 0.5 | 720.0 | 753.44 | 1257.55 | 162.97
68 | 14 | 7 | 2 | 3 | 1 | 2.5 | 0.5 | 1 | 0.5 | 0.5 | 700.0 | 752.73 | 1273.52 | 164.55
68 | 14 | 7 | 2 | 3 | 1 | 2.5 | 0.5 | 1 | 0.5 | 0.5 | 680.0 | 752.06 | 1290.66 | 165.38
68 | 14 | 7 | 2 | 3 | 1 | 2.5 | 0.5 | 1 | 0.5 | 0.5 | 660.0 | 751.43 | 1305.79 | 166.9
68 | 14 | 7 | 2 | 3 | 1 | 2.5 | 0.5 | 1 | 0.5 | 0.5 | 640.0 | 750.83 | 1320.44 | 168.4
68 | 14 | 7 | 2 | 3 | 1 | 2.5 | 0.5 | 1 | 0.5 | 0.5 | 620.0 | 750.27 | 1334.58 | 169.89
68 | 14 | 7 | 2 | 3 | 1 | 2.5 | 0.5 | 1 | 0.5 | 0.5 | 600.0 | 749.75 | 1348.2 | 171.37
68 | 14 | 7 | 2 | 3 | 1 | 2.5 | 0.5 | 1 | 0.5 | 0.5 | 580.0 | 749.26 | 1367.74 | 172.84
68 | 14 | 7 | 2 | 3 | 1 | 2.5 | 0.5 | 1 | 0.5 | 0.5 | 560.0 | 748.81 | 1380.43 | 174.29
68 | 14 | 7 | 2 | 3 | 1 | 2.5 | 0.5 | 1 | 0.5 | 0.5 | 540.0 | 748.39 | 1392.52 | 175.74
65.5 | 14 | 7 | 2 | 3 | 5 | 1 | 0.5 | 1 | 0.5 | 0.5 | 920.0 | 34.04 | 191.42 | 141.58
65.5 | 14 | 7 | 2 | 3 | 5 | 1 | 0.5 | 1 | 0.5 | 0.5 | 900.0 | 39.05 | 219.61 | 143.24
65.5 | 14 | 7 | 2 | 3 | 5 | 1 | 0.5 | 1 | 0.5 | 0.5 | 880.0 | 44.91 | 252.53 | 144.89
65.5 | 14 | 7 | 2 | 3 | 5 | 1 | 0.5 | 1 | 0.5 | 0.5 | 860.0 | 51.72 | 290.84 | 146.54
65.5 | 14 | 7 | 2 | 3 | 5 | 1 | 0.5 | 1 | 0.5 | 0.5 | 840.0 | 153.97 | 487.48 | 148.26
65.5 | 14 | 7 | 2 | 3 | 5 | 1 | 0.5 | 1 | 0.5 | 0.5 | 820.0 | 303.44 | 886.86 | 150.59
65.5 | 14 | 7 | 2 | 3 | 5 | 1 | 0.5 | 1 | 0.5 | 0.5 | 800.0 | 399.14 | 1170.01 | 152.87
65.5 | 14 | 7 | 2 | 3 | 5 | 1 | 0.5 | 1 | 0.5 | 0.5 | 780.0 | 484.77 | 1269.32 | 155.08
65.5 | 14 | 7 | 2 | 3 | 5 | 1 | 0.5 | 1 | 0.5 | 0.5 | 760.0 | 569.35 | 1339.19 | 157.22
65.5 | 14 | 7 | 2 | 3 | 5 | 1 | 0.5 | 1 | 0.5 | 0.5 | 740.0 | 696.87 | 1398.2 | 159.31
65.5 | 14 | 7 | 2 | 3 | 5 | 1 | 0.5 | 1 | 0.5 | 0.5 | 720.0 | 898.43 | 1445.8 | 161.34
65.5 | 14 | 7 | 2 | 3 | 5 | 1 | 0.5 | 1 | 0.5 | 0.5 | 700.0 | 978.84 | 1459.65 | 162.91
65.5 | 14 | 7 | 2 | 3 | 5 | 1 | 0.5 | 1 | 0.5 | 0.5 | 680.0 | 978.81 | 1473.08 | 164.46
65.5 | 14 | 7 | 2 | 3 | 5 | 1 | 0.5 | 1 | 0.5 | 0.5 | 660.0 | 978.81 | 1489.12 | 165.51
65.5 | 14 | 7 | 2 | 3 | 5 | 1 | 0.5 | 1 | 0.5 | 0.5 | 640.0 | 978.84 | 1501.74 | 167.0
65.5 | 14 | 7 | 2 | 3 | 5 | 1 | 0.5 | 1 | 0.5 | 0.5 | 620.0 | 978.9 | 1513.9 | 168.47
65.5 | 14 | 7 | 2 | 3 | 5 | 1 | 0.5 | 1 | 0.5 | 0.5 | 600.0 | 978.98 | 1525.57 | 169.93
65.5 | 14 | 7 | 2 | 3 | 5 | 1 | 0.5 | 1 | 0.5 | 0.5 | 580.0 | 979.08 | 1536.75 | 171.38
65.5 | 14 | 7 | 2 | 3 | 5 | 1 | 0.5 | 1 | 0.5 | 0.5 | 560.0 | 979.2 | 1547.42 | 172.82
65.5 | 14 | 7 | 2 | 3 | 5 | 1 | 0.5 | 1 | 0.5 | 0.5 | 540.0 | 979.34 | 1557.57 | 174.25
64 | 14 | 7 | 2 | 3 | 5 | 2.5 | 0.5 | 1 | 0.5 | 0.5 | 920.0 | 136.85 | 411.27 | 139.26
64 | 14 | 7 | 2 | 3 | 5 | 2.5 | 0.5 | 1 | 0.5 | 0.5 | 900.0 | 192.55 | 569.75 | 141.69
64 | 14 | 7 | 2 | 3 | 5 | 2.5 | 0.5 | 1 | 0.5 | 0.5 | 880.0 | 239.07 | 725.9 | 144.09
64 | 14 | 7 | 2 | 3 | 5 | 2.5 | 0.5 | 1 | 0.5 | 0.5 | 860.0 | 283.07 | 895.4 | 146.45
64 | 14 | 7 | 2 | 3 | 5 | 2.5 | 0.5 | 1 | 0.5 | 0.5 | 840.0 | 356.99 | 1113.0 | 148.77
64 | 14 | 7 | 2 | 3 | 5 | 2.5 | 0.5 | 1 | 0.5 | 0.5 | 820.0 | 477.16 | 1318.73 | 151.13
64 | 14 | 7 | 2 | 3 | 5 | 2.5 | 0.5 | 1 | 0.5 | 0.5 | 800.0 | 557.7 | 1387.05 | 153.4
64 | 14 | 7 | 2 | 3 | 5 | 2.5 | 0.5 | 1 | 0.5 | 0.5 | 780.0 | 637.7 | 1439.73 | 155.57
64 | 14 | 7 | 2 | 3 | 5 | 2.5 | 0.5 | 1 | 0.5 | 0.5 | 760.0 | 722.26 | 1480.46 | 157.67
64 | 14 | 7 | 2 | 3 | 5 | 2.5 | 0.5 | 1 | 0.5 | 0.5 | 740.0 | 866.85 | 1520.05 | 159.7
64 | 14 | 7 | 2 | 3 | 5 | 2.5 | 0.5 | 1 | 0.5 | 0.5 | 720.0 | 1107.04 | 1546.75 | 161.66
64 | 14 | 7 | 2 | 3 | 5 | 2.5 | 0.5 | 1 | 0.5 | 0.5 | 700.0 | 1112.96 | 1555.93 | 163.22
64 | 14 | 7 | 2 | 3 | 5 | 2.5 | 0.5 | 1 | 0.5 | 0.5 | 680.0 | 1110.06 | 1569.08 | 163.84
64 | 14 | 7 | 2 | 3 | 5 | 2.5 | 0.5 | 1 | 0.5 | 0.5 | 660.0 | 1107.23 | 1585.73 | 165.31
64 | 14 | 7 | 2 | 3 | 5 | 2.5 | 0.5 | 1 | 0.5 | 0.5 | 640.0 | 1104.46 | 1594.31 | 166.77
64 | 14 | 7 | 2 | 3 | 5 | 2.5 | 0.5 | 1 | 0.5 | 0.5 | 620.0 | 1101.75 | 1602.52 | 168.22
64 | 14 | 7 | 2 | 3 | 5 | 2.5 | 0.5 | 1 | 0.5 | 0.5 | 600.0 | 1099.09 | 1610.35 | 169.66
64 | 14 | 7 | 2 | 3 | 5 | 2.5 | 0.5 | 1 | 0.5 | 0.5 | 580.0 | 1096.48 | 1617.8 | 171.09
64 | 14 | 7 | 2 | 3 | 5 | 2.5 | 0.5 | 1 | 0.5 | 0.5 | 560.0 | 1093.92 | 1624.83 | 172.51
64 | 14 | 7 | 2 | 3 | 5 | 2.5 | 0.5 | 1 | 0.5 | 0.5 | 540.0 | 1091.4 | 1631.45 | 173.92
72.5 | 14 | 9 | 0 | 0 | 1 | 1 | 0.5 | 1 | 0.5 | 0.5 | 920.0 | 41.82 | 235.16 | 142.83
72.5 | 14 | 9 | 0 | 0 | 1 | 1 | 0.5 | 1 | 0.5 | 0.5 | 900.0 | 48.09 | 270.32 | 144.52
72.5 | 14 | 9 | 0 | 0 | 1 | 1 | 0.5 | 1 | 0.5 | 0.5 | 880.0 | 55.42 | 309.31 | 146.21
72.5 | 14 | 9 | 0 | 0 | 1 | 1 | 0.5 | 1 | 0.5 | 0.5 | 860.0 | 63.97 | 346.09 | 147.88
72.5 | 14 | 9 | 0 | 0 | 1 | 1 | 0.5 | 1 | 0.5 | 0.5 | 840.0 | 73.95 | 381.6 | 149.53
72.5 | 14 | 9 | 0 | 0 | 1 | 1 | 0.5 | 1 | 0.5 | 0.5 | 820.0 | 85.56 | 404.17 | 151.18
72.5 | 14 | 9 | 0 | 0 | 1 | 1 | 0.5 | 1 | 0.5 | 0.5 | 800.0 | 98.98 | 420.04 | 152.82
72.5 | 14 | 9 | 0 | 0 | 1 | 1 | 0.5 | 1 | 0.5 | 0.5 | 780.0 | 114.47 | 434.63 | 154.44
72.5 | 14 | 9 | 0 | 0 | 1 | 1 | 0.5 | 1 | 0.5 | 0.5 | 760.0 | 132.18 | 450.59 | 156.05
72.5 | 14 | 9 | 0 | 0 | 1 | 1 | 0.5 | 1 | 0.5 | 0.5 | 740.0 | 256.58 | 686.85 | 157.86
72.5 | 14 | 9 | 0 | 0 | 1 | 1 | 0.5 | 1 | 0.5 | 0.5 | 720.0 | 356.68 | 829.84 | 159.83
72.5 | 14 | 9 | 0 | 0 | 1 | 1 | 0.5 | 1 | 0.5 | 0.5 | 700.0 | 356.75 | 849.3 | 161.41
72.5 | 14 | 9 | 0 | 0 | 1 | 1 | 0.5 | 1 | 0.5 | 0.5 | 680.0 | 356.85 | 868.56 | 163.16
72.5 | 14 | 9 | 0 | 0 | 1 | 1 | 0.5 | 1 | 0.5 | 0.5 | 660.0 | 356.97 | 887.34 | 164.71
72.5 | 14 | 9 | 0 | 0 | 1 | 1 | 0.5 | 1 | 0.5 | 0.5 | 640.0 | 357.13 | 905.73 | 166.24
72.5 | 14 | 9 | 0 | 0 | 1 | 1 | 0.5 | 1 | 0.5 | 0.5 | 620.0 | 357.32 | 923.68 | 167.76
72.5 | 14 | 9 | 0 | 0 | 1 | 1 | 0.5 | 1 | 0.5 | 0.5 | 600.0 | 357.55 | 941.14 | 169.27
72.5 | 14 | 9 | 0 | 0 | 1 | 1 | 0.5 | 1 | 0.5 | 0.5 | 580.0 | 357.81 | 958.09 | 170.77
72.5 | 14 | 9 | 0 | 0 | 1 | 1 | 0.5 | 1 | 0.5 | 0.5 | 560.0 | 358.11 | 974.47 | 172.26
72.5 | 14 | 9 | 0 | 0 | 1 | 1 | 0.5 | 1 | 0.5 | 0.5 | 540.0 | 358.45 | 990.27 | 173.73
71 | 14 | 9 | 0 | 0 | 1 | 2.5 | 0.5 | 1 | 0.5 | 0.5 | 920.0 | 41.24 | 231.89 | 139.82
71 | 14 | 9 | 0 | 0 | 1 | 2.5 | 0.5 | 1 | 0.5 | 0.5 | 900.0 | 47.45 | 266.82 | 141.5
71 | 14 | 9 | 0 | 0 | 1 | 2.5 | 0.5 | 1 | 0.5 | 0.5 | 880.0 | 54.7 | 307.51 | 143.18
71 | 14 | 9 | 0 | 0 | 1 | 2.5 | 0.5 | 1 | 0.5 | 0.5 | 860.0 | 121.38 | 494.16 | 145.01
71 | 14 | 9 | 0 | 0 | 1 | 2.5 | 0.5 | 1 | 0.5 | 0.5 | 840.0 | 204.53 | 755.26 | 147.22
71 | 14 | 9 | 0 | 0 | 1 | 2.5 | 0.5 | 1 | 0.5 | 0.5 | 820.0 | 269.36 | 907.85 | 149.41
71 | 14 | 9 | 0 | 0 | 1 | 2.5 | 0.5 | 1 | 0.5 | 0.5 | 800.0 | 331.65 | 992.85 | 151.57
71 | 14 | 9 | 0 | 0 | 1 | 2.5 | 0.5 | 1 | 0.5 | 0.5 | 780.0 | 395.82 | 1060.75 | 153.7
71 | 14 | 9 | 0 | 0 | 1 | 2.5 | 0.5 | 1 | 0.5 | 0.5 | 760.0 | 464.29 | 1116.36 | 155.8
71 | 14 | 9 | 0 | 0 | 1 | 2.5 | 0.5 | 1 | 0.5 | 0.5 | 740.0 | 580.99 | 1166.83 | 157.86
71 | 14 | 9 | 0 | 0 | 1 | 2.5 | 0.5 | 1 | 0.5 | 0.5 | 720.0 | 699.0 | 1210.07 | 159.88
71 | 14 | 9 | 0 | 0 | 1 | 2.5 | 0.5 | 1 | 0.5 | 0.5 | 700.0 | 698.26 | 1226.68 | 161.46
71 | 14 | 9 | 0 | 0 | 1 | 2.5 | 0.5 | 1 | 0.5 | 0.5 | 680.0 | 697.56 | 1244.22 | 162.95
71 | 14 | 9 | 0 | 0 | 1 | 2.5 | 0.5 | 1 | 0.5 | 0.5 | 660.0 | 696.89 | 1259.98 | 164.48
71 | 14 | 9 | 0 | 0 | 1 | 2.5 | 0.5 | 1 | 0.5 | 0.5 | 640.0 | 696.26 | 1275.24 | 165.99
71 | 14 | 9 | 0 | 0 | 1 | 2.5 | 0.5 | 1 | 0.5 | 0.5 | 620.0 | 695.67 | 1290.0 | 167.49
71 | 14 | 9 | 0 | 0 | 1 | 2.5 | 0.5 | 1 | 0.5 | 0.5 | 600.0 | 695.11 | 1304.22 | 168.97
71 | 14 | 9 | 0 | 0 | 1 | 2.5 | 0.5 | 1 | 0.5 | 0.5 | 580.0 | 694.58 | 1317.87 | 170.45
71 | 14 | 9 | 0 | 0 | 1 | 2.5 | 0.5 | 1 | 0.5 | 0.5 | 560.0 | 694.09 | 1330.94 | 171.92
71 | 14 | 9 | 0 | 0 | 1 | 2.5 | 0.5 | 1 | 0.5 | 0.5 | 540.0 | 693.64 | 1343.4 | 173.37
68.5 | 14 | 9 | 0 | 0 | 5 | 1 | 0.5 | 1 | 0.5 | 0.5 | 920.0 | 33.04 | 185.79 | 139.28
68.5 | 14 | 9 | 0 | 0 | 5 | 1 | 0.5 | 1 | 0.5 | 0.5 | 900.0 | 37.94 | 213.33 | 140.95
68.5 | 14 | 9 | 0 | 0 | 5 | 1 | 0.5 | 1 | 0.5 | 0.5 | 880.0 | 43.65 | 245.45 | 142.61
68.5 | 14 | 9 | 0 | 0 | 5 | 1 | 0.5 | 1 | 0.5 | 0.5 | 860.0 | 50.3 | 282.85 | 144.26
68.5 | 14 | 9 | 0 | 0 | 5 | 1 | 0.5 | 1 | 0.5 | 0.5 | 840.0 | 58.05 | 326.44 | 145.9
68.5 | 14 | 9 | 0 | 0 | 5 | 1 | 0.5 | 1 | 0.5 | 0.5 | 820.0 | 221.74 | 684.9 | 147.86
68.5 | 14 | 9 | 0 | 0 | 5 | 1 | 0.5 | 1 | 0.5 | 0.5 | 800.0 | 337.43 | 1018.69 | 150.1
68.5 | 14 | 9 | 0 | 0 | 5 | 1 | 0.5 | 1 | 0.5 | 0.5 | 780.0 | 428.03 | 1183.66 | 152.28
68.5 | 14 | 9 | 0 | 0 | 5 | 1 | 0.5 | 1 | 0.5 | 0.5 | 760.0 | 513.37 | 1268.22 | 154.41
68.5 | 14 | 9 | 0 | 0 | 5 | 1 | 0.5 | 1 | 0.5 | 0.5 | 740.0 | 635.93 | 1331.78 | 156.49
68.5 | 14 | 9 | 0 | 0 | 5 | 1 | 0.5 | 1 | 0.5 | 0.5 | 720.0 | 825.61 | 1386.62 | 158.51
68.5 | 14 | 9 | 0 | 0 | 5 | 1 | 0.5 | 1 | 0.5 | 0.5 | 700.0 | 904.37 | 1401.31 | 160.09
68.5 | 14 | 9 | 0 | 0 | 5 | 1 | 0.5 | 1 | 0.5 | 0.5 | 680.0 | 904.22 | 1415.58 | 161.64
68.5 | 14 | 9 | 0 | 0 | 5 | 1 | 0.5 | 1 | 0.5 | 0.5 | 660.0 | 904.09 | 1431.98 | 163.15
68.5 | 14 | 9 | 0 | 0 | 5 | 1 | 0.5 | 1 | 0.5 | 0.5 | 640.0 | 903.99 | 1445.4 | 164.64
68.5 | 14 | 9 | 0 | 0 | 5 | 1 | 0.5 | 1 | 0.5 | 0.5 | 620.0 | 903.92 | 1458.33 | 166.12
68.5 | 14 | 9 | 0 | 0 | 5 | 1 | 0.5 | 1 | 0.5 | 0.5 | 600.0 | 903.87 | 1470.75 | 167.6
68.5 | 14 | 9 | 0 | 0 | 5 | 1 | 0.5 | 1 | 0.5 | 0.5 | 580.0 | 903.85 | 1482.66 | 169.06
68.5 | 14 | 9 | 0 | 0 | 5 | 1 | 0.5 | 1 | 0.5 | 0.5 | 560.0 | 903.85 | 1494.04 | 170.51
68.5 | 14 | 9 | 0 | 0 | 5 | 1 | 0.5 | 1 | 0.5 | 0.5 | 540.0 | 903.87 | 1504.86 | 171.95
67 | 14 | 9 | 0 | 0 | 5 | 2.5 | 0.5 | 1 | 0.5 | 0.5 | 920.0 | 95.54 | 314.13 | 136.51
67 | 14 | 9 | 0 | 0 | 5 | 2.5 | 0.5 | 1 | 0.5 | 0.5 | 900.0 | 165.1 | 496.32 | 138.86
67 | 14 | 9 | 0 | 0 | 5 | 2.5 | 0.5 | 1 | 0.5 | 0.5 | 880.0 | 216.25 | 655.14 | 141.18
67 | 14 | 9 | 0 | 0 | 5 | 2.5 | 0.5 | 1 | 0.5 | 0.5 | 860.0 | 262.32 | 820.94 | 143.48
67 | 14 | 9 | 0 | 0 | 5 | 2.5 | 0.5 | 1 | 0.5 | 0.5 | 840.0 | 307.8 | 1001.9 | 145.75
67 | 14 | 9 | 0 | 0 | 5 | 2.5 | 0.5 | 1 | 0.5 | 0.5 | 820.0 | 408.75 | 1211.03 | 147.99
67 | 14 | 9 | 0 | 0 | 5 | 2.5 | 0.5 | 1 | 0.5 | 0.5 | 800.0 | 504.22 | 1317.63 | 150.24
67 | 14 | 9 | 0 | 0 | 5 | 2.5 | 0.5 | 1 | 0.5 | 0.5 | 780.0 | 585.35 | 1378.16 | 152.41
67 | 14 | 9 | 0 | 0 | 5 | 2.5 | 0.5 | 1 | 0.5 | 0.5 | 760.0 | 667.93 | 1426.54 | 154.51
67 | 14 | 9 | 0 | 0 | 5 | 2.5 | 0.5 | 1 | 0.5 | 0.5 | 740.0 | 804.87 | 1464.44 | 156.55
67 | 14 | 9 | 0 | 0 | 5 | 2.5 | 0.5 | 1 | 0.5 | 0.5 | 720.0 | 1029.61 | 1501.97 | 158.52
67 | 14 | 9 | 0 | 0 | 5 | 2.5 | 0.5 | 1 | 0.5 | 0.5 | 700.0 | 1049.29 | 1511.85 | 160.09
67 | 14 | 9 | 0 | 0 | 5 | 2.5 | 0.5 | 1 | 0.5 | 0.5 | 680.0 | 1046.13 | 1525.05 | 161.72
67 | 14 | 9 | 0 | 0 | 5 | 2.5 | 0.5 | 1 | 0.5 | 0.5 | 660.0 | 1043.03 | 1534.36 | 163.2
67 | 14 | 9 | 0 | 0 | 5 | 2.5 | 0.5 | 1 | 0.5 | 0.5 | 640.0 | 1040.0 | 1543.3 | 164.67
67 | 14 | 9 | 0 | 0 | 5 | 2.5 | 0.5 | 1 | 0.5 | 0.5 | 620.0 | 1037.03 | 1551.86 | 166.13
67 | 14 | 9 | 0 | 0 | 5 | 2.5 | 0.5 | 1 | 0.5 | 0.5 | 600.0 | 1034.11 | 1560.04 | 167.58
67 | 14 | 9 | 0 | 0 | 5 | 2.5 | 0.5 | 1 | 0.5 | 0.5 | 580.0 | 1031.25 | 1567.81 | 169.02
67 | 14 | 9 | 0 | 0 | 5 | 2.5 | 0.5 | 1 | 0.5 | 0.5 | 560.0 | 1028.43 | 1575.16 | 170.44
67 | 14 | 9 | 0 | 0 | 5 | 2.5 | 0.5 | 1 | 0.5 | 0.5 | 540.0 | 1025.66 | 1582.06 | 171.86
69.5 | 14 | 9 | 0 | 3 | 1 | 1 | 0.5 | 1 | 0.5 | 0.5 | 920.0 | 43.88 | 246.73 | 143.56
69.5 | 14 | 9 | 0 | 3 | 1 | 1 | 0.5 | 1 | 0.5 | 0.5 | 900.0 | 50.43 | 283.54 | 145.23
69.5 | 14 | 9 | 0 | 3 | 1 | 1 | 0.5 | 1 | 0.5 | 0.5 | 880.0 | 58.07 | 326.19 | 146.89
69.5 | 14 | 9 | 0 | 3 | 1 | 1 | 0.5 | 1 | 0.5 | 0.5 | 860.0 | 67.02 | 371.32 | 148.54
69.5 | 14 | 9 | 0 | 3 | 1 | 1 | 0.5 | 1 | 0.5 | 0.5 | 840.0 | 77.42 | 412.25 | 150.17
69.5 | 14 | 9 | 0 | 3 | 1 | 1 | 0.5 | 1 | 0.5 | 0.5 | 820.0 | 89.54 | 448.69 | 151.8
69.5 | 14 | 9 | 0 | 3 | 1 | 1 | 0.5 | 1 | 0.5 | 0.5 | 800.0 | 103.54 | 465.68 | 153.41
69.5 | 14 | 9 | 0 | 3 | 1 | 1 | 0.5 | 1 | 0.5 | 0.5 | 780.0 | 119.7 | 482.77 | 155.01
69.5 | 14 | 9 | 0 | 3 | 1 | 1 | 0.5 | 1 | 0.5 | 0.5 | 760.0 | 227.03 | 725.49 | 156.86
69.5 | 14 | 9 | 0 | 3 | 1 | 1 | 0.5 | 1 | 0.5 | 0.5 | 740.0 | 353.79 | 854.19 | 158.85
69.5 | 14 | 9 | 0 | 3 | 1 | 1 | 0.5 | 1 | 0.5 | 0.5 | 720.0 | 439.64 | 941.04 | 160.81
69.5 | 14 | 9 | 0 | 3 | 1 | 1 | 0.5 | 1 | 0.5 | 0.5 | 700.0 | 439.62 | 960.58 | 162.37
69.5 | 14 | 9 | 0 | 3 | 1 | 1 | 0.5 | 1 | 0.5 | 0.5 | 680.0 | 439.62 | 980.07 | 164.13
69.5 | 14 | 9 | 0 | 3 | 1 | 1 | 0.5 | 1 | 0.5 | 0.5 | 660.0 | 439.67 | 998.83 | 165.65
69.5 | 14 | 9 | 0 | 3 | 1 | 1 | 0.5 | 1 | 0.5 | 0.5 | 640.0 | 439.74 | 1017.14 | 167.16
69.5 | 14 | 9 | 0 | 3 | 1 | 1 | 0.5 | 1 | 0.5 | 0.5 | 620.0 | 439.85 | 1034.95 | 168.66
69.5 | 14 | 9 | 0 | 3 | 1 | 1 | 0.5 | 1 | 0.5 | 0.5 | 600.0 | 440.0 | 1052.25 | 170.15
69.5 | 14 | 9 | 0 | 3 | 1 | 1 | 0.5 | 1 | 0.5 | 0.5 | 580.0 | 440.18 | 1068.98 | 171.63
69.5 | 14 | 9 | 0 | 3 | 1 | 1 | 0.5 | 1 | 0.5 | 0.5 | 560.0 | 440.41 | 1085.11 | 173.09
69.5 | 14 | 9 | 0 | 3 | 1 | 1 | 0.5 | 1 | 0.5 | 0.5 | 540.0 | 440.67 | 1100.62 | 174.55
68 | 14 | 9 | 0 | 3 | 1 | 2.5 | 0.5 | 1 | 0.5 | 0.5 | 920.0 | 43.3 | 243.51 | 140.52
68 | 14 | 9 | 0 | 3 | 1 | 2.5 | 0.5 | 1 | 0.5 | 0.5 | 900.0 | 49.8 | 280.06 | 142.18
68 | 14 | 9 | 0 | 3 | 1 | 2.5 | 0.5 | 1 | 0.5 | 0.5 | 880.0 | 115.25 | 456.4 | 144.02
68 | 14 | 9 | 0 | 3 | 1 | 2.5 | 0.5 | 1 | 0.5 | 0.5 | 860.0 | 198.51 | 723.49 | 146.29
68 | 14 | 9 | 0 | 3 | 1 | 2.5 | 0.5 | 1 | 0.5 | 0.5 | 840.0 | 261.61 | 914.82 | 148.53
68 | 14 | 9 | 0 | 3 | 1 | 2.5 | 0.5 | 1 | 0.5 | 0.5 | 820.0 | 321.42 | 1008.55 | 150.73
68 | 14 | 9 | 0 | 3 | 1 | 2.5 | 0.5 | 1 | 0.5 | 0.5 | 800.0 | 382.42 | 1079.38 | 152.89
68 | 14 | 9 | 0 | 3 | 1 | 2.5 | 0.5 | 1 | 0.5 | 0.5 | 780.0 | 447.09 | 1134.41 | 155.0
68 | 14 | 9 | 0 | 3 | 1 | 2.5 | 0.5 | 1 | 0.5 | 0.5 | 760.0 | 517.12 | 1184.05 | 157.06
68 | 14 | 9 | 0 | 3 | 1 | 2.5 | 0.5 | 1 | 0.5 | 0.5 | 740.0 | 640.96 | 1226.41 | 159.08
68 | 14 | 9 | 0 | 3 | 1 | 2.5 | 0.5 | 1 | 0.5 | 0.5 | 720.0 | 758.44 | 1262.7 | 161.05
68 | 14 | 9 | 0 | 3 | 1 | 2.5 | 0.5 | 1 | 0.5 | 0.5 | 700.0 | 757.69 | 1278.61 | 162.61
68 | 14 | 9 | 0 | 3 | 1 | 2.5 | 0.5 | 1 | 0.5 | 0.5 | 680.0 | 756.98 | 1295.74 | 163.67
68 | 14 | 9 | 0 | 3 | 1 | 2.5 | 0.5 | 1 | 0.5 | 0.5 | 660.0 | 756.31 | 1310.8 | 165.17
68 | 14 | 9 | 0 | 3 | 1 | 2.5 | 0.5 | 1 | 0.5 | 0.5 | 640.0 | 755.68 | 1325.38 | 166.66
68 | 14 | 9 | 0 | 3 | 1 | 2.5 | 0.5 | 1 | 0.5 | 0.5 | 620.0 | 755.08 | 1339.47 | 168.14
68 | 14 | 9 | 0 | 3 | 1 | 2.5 | 0.5 | 1 | 0.5 | 0.5 | 600.0 | 754.52 | 1353.03 | 169.61
68 | 14 | 9 | 0 | 3 | 1 | 2.5 | 0.5 | 1 | 0.5 | 0.5 | 580.0 | 753.99 | 1366.04 | 171.06
68 | 14 | 9 | 0 | 3 | 1 | 2.5 | 0.5 | 1 | 0.5 | 0.5 | 560.0 | 753.5 | 1378.48 | 172.51
68 | 14 | 9 | 0 | 3 | 1 | 2.5 | 0.5 | 1 | 0.5 | 0.5 | 540.0 | 753.05 | 1390.34 | 173.94
65.5 | 14 | 9 | 0 | 3 | 5 | 1 | 0.5 | 1 | 0.5 | 0.5 | 920.0 | 34.6 | 194.54 | 139.96
65.5 | 14 | 9 | 0 | 3 | 5 | 1 | 0.5 | 1 | 0.5 | 0.5 | 900.0 | 39.7 | 223.26 | 141.61
65.5 | 14 | 9 | 0 | 3 | 5 | 1 | 0.5 | 1 | 0.5 | 0.5 | 880.0 | 45.65 | 256.68 | 143.25
65.5 | 14 | 9 | 0 | 3 | 5 | 1 | 0.5 | 1 | 0.5 | 0.5 | 860.0 | 52.58 | 295.7 | 144.87
65.5 | 14 | 9 | 0 | 3 | 5 | 1 | 0.5 | 1 | 0.5 | 0.5 | 840.0 | 148.76 | 496.63 | 146.61
65.5 | 14 | 9 | 0 | 3 | 5 | 1 | 0.5 | 1 | 0.5 | 0.5 | 820.0 | 309.23 | 912.07 | 148.91
65.5 | 14 | 9 | 0 | 3 | 5 | 1 | 0.5 | 1 | 0.5 | 0.5 | 800.0 | 406.96 | 1183.24 | 151.15
65.5 | 14 | 9 | 0 | 3 | 5 | 1 | 0.5 | 1 | 0.5 | 0.5 | 780.0 | 494.19 | 1273.13 | 153.31
65.5 | 14 | 9 | 0 | 3 | 5 | 1 | 0.5 | 1 | 0.5 | 0.5 | 760.0 | 580.19 | 1341.87 | 155.41
65.5 | 14 | 9 | 0 | 3 | 5 | 1 | 0.5 | 1 | 0.5 | 0.5 | 740.0 | 710.5 | 1399.7 | 157.44
65.5 | 14 | 9 | 0 | 3 | 5 | 1 | 0.5 | 1 | 0.5 | 0.5 | 720.0 | 916.83 | 1446.2 | 159.41
65.5 | 14 | 9 | 0 | 3 | 5 | 1 | 0.5 | 1 | 0.5 | 0.5 | 700.0 | 979.22 | 1459.96 | 160.96
65.5 | 14 | 9 | 0 | 3 | 5 | 1 | 0.5 | 1 | 0.5 | 0.5 | 680.0 | 979.11 | 1473.32 | 162.5
65.5 | 14 | 9 | 0 | 3 | 5 | 1 | 0.5 | 1 | 0.5 | 0.5 | 660.0 | 979.03 | 1489.32 | 163.82
65.5 | 14 | 9 | 0 | 3 | 5 | 1 | 0.5 | 1 | 0.5 | 0.5 | 640.0 | 978.98 | 1501.87 | 165.29
65.5 | 14 | 9 | 0 | 3 | 5 | 1 | 0.5 | 1 | 0.5 | 0.5 | 620.0 | 978.96 | 1513.95 | 166.75
65.5 | 14 | 9 | 0 | 3 | 5 | 1 | 0.5 | 1 | 0.5 | 0.5 | 600.0 | 978.96 | 1525.55 | 168.2
65.5 | 14 | 9 | 0 | 3 | 5 | 1 | 0.5 | 1 | 0.5 | 0.5 | 580.0 | 978.98 | 1536.66 | 169.64
65.5 | 14 | 9 | 0 | 3 | 5 | 1 | 0.5 | 1 | 0.5 | 0.5 | 560.0 | 979.02 | 1547.26 | 171.06
65.5 | 14 | 9 | 0 | 3 | 5 | 1 | 0.5 | 1 | 0.5 | 0.5 | 540.0 | 979.08 | 1557.35 | 172.48
64 | 14 | 9 | 0 | 3 | 5 | 2.5 | 0.5 | 1 | 0.5 | 0.5 | 920.0 | 140.9 | 423.96 | 137.65
64 | 14 | 9 | 0 | 3 | 5 | 2.5 | 0.5 | 1 | 0.5 | 0.5 | 900.0 | 197.74 | 587.37 | 140.05
64 | 14 | 9 | 0 | 3 | 5 | 2.5 | 0.5 | 1 | 0.5 | 0.5 | 880.0 | 245.1 | 748.39 | 142.42
64 | 14 | 9 | 0 | 3 | 5 | 2.5 | 0.5 | 1 | 0.5 | 0.5 | 860.0 | 289.93 | 923.31 | 144.73
64 | 14 | 9 | 0 | 3 | 5 | 2.5 | 0.5 | 1 | 0.5 | 0.5 | 840.0 | 335.54 | 1096.22 | 146.99
64 | 14 | 9 | 0 | 3 | 5 | 2.5 | 0.5 | 1 | 0.5 | 0.5 | 820.0 | 474.36 | 1303.48 | 149.26
64 | 14 | 9 | 0 | 3 | 5 | 2.5 | 0.5 | 1 | 0.5 | 0.5 | 800.0 | 559.38 | 1378.48 | 151.45
64 | 14 | 9 | 0 | 3 | 5 | 2.5 | 0.5 | 1 | 0.5 | 0.5 | 780.0 | 641.86 | 1433.5 | 153.55
64 | 14 | 9 | 0 | 3 | 5 | 2.5 | 0.5 | 1 | 0.5 | 0.5 | 760.0 | 728.46 | 1475.66 | 155.57
64 | 14 | 9 | 0 | 3 | 5 | 2.5 | 0.5 | 1 | 0.5 | 0.5 | 740.0 | 876.45 | 1509.22 | 157.51
64 | 14 | 9 | 0 | 3 | 5 | 2.5 | 0.5 | 1 | 0.5 | 0.5 | 720.0 | 1104.84 | 1543.81 | 159.4
64 | 14 | 9 | 0 | 3 | 5 | 2.5 | 0.5 | 1 | 0.5 | 0.5 | 700.0 | 1101.76 | 1553.25 | 160.94
64 | 14 | 9 | 0 | 3 | 5 | 2.5 | 0.5 | 1 | 0.5 | 0.5 | 680.0 | 1098.75 | 1566.39 | 162.18
64 | 14 | 9 | 0 | 3 | 5 | 2.5 | 0.5 | 1 | 0.5 | 0.5 | 660.0 | 1095.8 | 1575.26 | 163.64
64 | 14 | 9 | 0 | 3 | 5 | 2.5 | 0.5 | 1 | 0.5 | 0.5 | 640.0 | 1092.92 | 1583.8 | 165.08
64 | 14 | 9 | 0 | 3 | 5 | 2.5 | 0.5 | 1 | 0.5 | 0.5 | 620.0 | 1090.09 | 1591.97 | 166.52
64 | 14 | 9 | 0 | 3 | 5 | 2.5 | 0.5 | 1 | 0.5 | 0.5 | 600.0 | 1087.32 | 1599.77 | 167.94
64 | 14 | 9 | 0 | 3 | 5 | 2.5 | 0.5 | 1 | 0.5 | 0.5 | 580.0 | 1084.6 | 1607.17 | 169.36
64 | 14 | 9 | 0 | 3 | 5 | 2.5 | 0.5 | 1 | 0.5 | 0.5 | 560.0 | 1081.92 | 1614.17 | 170.79
64 | 14 | 9 | 0 | 3 | 5 | 2.5 | 0.5 | 1 | 0.5 | 0.5 | 540.0 | 1079.29 | 1620.74 | 172.19